## AlphaFiberF
| 0 | 1 | 2 | 3 | 4 | 5 | 6 | 7 | 8 | 9 | 10 | 11
0 | HKL | [1, 1, 0] | [2, 0, 0] | [2, 1, 1] | [2, 2, 0] | [3, 1, 0] | [2, 2, 2] | [3, 2, 1] | [4, 0, 0] | 2Pairs | 4Pairs | MaxUnique
1 | ND Single | 0 | 3.03 | 1.48 | 0 | 0.85 | 2.77 | 0.85 | 3.03 | 2.255 | 1.1275 | 1.496667
2 | RD Single | 1.46 | 0 | 1.33 | 1.46 | 0.02 | 4.1 | 1.06 | 0 | 0.665 | 1.0625 | 1.328333
3 | TD Single | 7.61 | 0 | 0.03 | 7.61 | 0.06 | 0 | 0.65 | 0 | 0.015 | 3.8125 | 1.391667
4 | Morris | 0.01 | 0.03 | 2.47 | 0.01 | 0.22 | 3.09 | 1.17 | 0.03 | 1.25 | 0.63 | 1.165
5 | Ring Perpendicular to ND | 1.583973 | 0.930411 | 0.8615068 | 1.583973 | 0.9994521 | 0.6072603 | 0.949589 | 0.930411 | 0.8959589 | 1.239966 | 0.9886986
6 | Ring Perpendicular to RD | 1.738947 | 0.4326316 | 1.064211 | 1.738947 | 0.5078947 | 1.210526 | 1.154211 | 0.4326316 | 0.7484211 | 1.243684 | 1.01807
7 | Ring Perpendicular to TD | 0.8263158 | 1.706842 | 1.168947 | 0.8263158 | 0.6005263 | 2.624211 | 0.8673684 | 1.706842 | 1.437895 | 1.132105 | 1.299035
8 | Gaussian-Quadrature | 1.732274 | 1.686442 | 0.7414875 | 1.732274 | 0.9880047 | 1.071216 | 0.8604059 | 1.686442 | 1.213965 | 1.473119 | 1.179972
9 | Spiral-90deg-10rot-5space | 0.877516 | 1.647741 | 1.140059 | 0.877516 | 0.5938587 | 2.583175 | 0.8689896 | 1.647741 | 1.3939 | 1.135708 | 1.285223
10 | Spiral-90deg-15rot-5space | 0.8756978 | 1.651697 | 1.139644 | 0.8756978 | 0.5955545 | 2.57867 | 0.8681268 | 1.651697 | 1.39567 | 1.135684 | 1.284898
11 | Spiral-90deg-10rot-3space | 0.8768896 | 1.648122 | 1.140056 | 0.8768896 | 0.5943733 | 2.581798 | 0.8684624 | 1.648122 | 1.394089 | 1.135489 | 1.28495
12 | NoRotation-tilt60deg | 0.304632 | 2.73764 | 1.306148 | 0.304632 | 0.830916 | 2.4743 | 0.81052 | 2.73764 | 2.021894 | 1.163263 | 1.410693
13 | Rotation-NoTilt | 0 | 3.0276625 | 1.4739 | 0 | 0.8430625 | 2.7658375 | 0.8463875 | 3.0276625 | 2.25078125 | 1.125390625 | 1.492808
14 | Rotation-60detTilt | 0.4133132 | 2.140809 | 1.25764 | 0.4133132 | 0.9186981 | 1.981674 | 0.9048021 | 2.140809 | 1.699224 | 1.056269 | 1.269489
15 | HexGrid-90degTilt5degRes | 0.9818659 | 0.9973955 | 0.9968083 | 0.9818659 | 0.9918082 | 0.9947991 | 0.9929501 | 0.9973955 | 0.9971019 | 0.9894839 | 0.9926045
16 | HexGrid-90degTilt22p5degRes | 1.190184 | 0.9466317 | 0.9965098 | 1.190184 | 0.9683138 | 1.030007 | 0.9375823 | 0.9466317 | 0.9715707 | 1.080878 | 1.011538
17 | HexGrid-60degTilt5degRes | 1.023928 | 0.9518128 | 0.987758 | 1.023928 | 0.9703618 | 0.9818262 | 0.9973695 | 0.9518128 | 0.9697854 | 0.9968569 | 0.9855095