## BrassA
| 0 | 1 | 2 | 3 | 4 | 5 | 6 | 7 | 8 | 9 | 10 | 11 | 12 | 13 | 14
0 | HKL | [1, 1, 1] | [2, 0, 0] | [2, 2, 0] | [3, 1, 1] | [2, 2, 2] | [4, 0, 0] | [3, 3, 1] | [4, 2, 0] | [4, 2, 2] | [5, 1, 1] | [3, 3, 3] | 2Pairs | 4Pairs | MaxUnique
1 | ND Single | 0 | 0 | 7.67 | 0.01 | 0 | 0 | 2.41 | 0.9 | 0.04 | 0 | 0 | 3.835 | 1.92 | 1.37875
2 | RD Single | 10.39 | 0 | 0 | 0.03 | 10.39 | 0 | 0.4 | 0 | 0.94 | 0 | 10.39 | 0 | 2.605 | 1.47
3 | TD Single | 1.08 | 0 | 0.02 | 1.92 | 1.08 | 0 | 0.45 | 0.12 | 3.52 | 0.34 | 1.08 | 0.01 | 0.755 | 0.93125
4 | Morris | 0 | 0 | 6.92 | 0.02 | 0 | 0 | 2.22 | 0.84 | 0.03 | 0 | 0 | 3.46 | 1.735 | 1.25375
5 | Ring Perpendicular to ND | 2.707123 | 1.773014 | 0.8831507 | 0.9146575 | 2.707123 | 1.773014 | 1.018082 | 0.2694521 | 1.166027 | 1.043288 | 2.706575 | 1.328082 | 1.569486 | 1.221849
6 | Ring Perpendicular to RD | 0.3636842 | 0 | 2.656842 | 0.7047368 | 0.3636842 | 0 | 1.778421 | 0.6347368 | 1.313158 | 0.1236842 | 0.3636842 | 1.328421 | 0.9313158 | 0.9469079
7 | Ring Perpendicular to TD | 1.495263 | 0.08368421 | 1.343158 | 1.052105 | 1.495263 | 0.08368421 | 0.9189474 | 1.229474 | 0.9794737 | 0.5894737 | 1.495263 | 0.7134211 | 0.9935526 | 0.9614474
8 | Gaussian-Quadrature | 1.915284 | 1.130738 | 1.18396 | 0.9949748 | 1.915284 | 1.130738 | 0.9930789 | 0.6005972 | 1.179029 | 0.9894688 | 1.915284 | 1.157349 | 1.30624 | 1.123392
9 | Spiral-90deg-10rot-5space | 1.406265 | 0.0922828 | 0.9151447 | 1.156369 | 1.406265 | 0.0922828 | 0.8229085 | 1.276709 | 1.054794 | 0.6492028 | 1.406265 | 0.5037137 | 0.8925156 | 0.9217095
10 | Spiral-90deg-15rot-5space | 1.383768 | 0.09251912 | 0.9126719 | 1.159887 | 1.383768 | 0.09251912 | 0.8229554 | 1.280616 | 1.05526 | 0.651096 | 1.383768 | 0.5025955 | 0.8872116 | 0.9198467
11 | Spiral-90deg-10rot-3space | 1.403056 | 0.09232279 | 0.9097619 | 1.157611 | 1.403056 | 0.09232279 | 0.8218383 | 1.278044 | 1.055071 | 0.6497641 | 1.403056 | 0.5010423 | 0.8906881 | 0.9209338
12 | NoRotation-tilt60deg | 0.00916 | 0.065736 | 4.645184 | 0.71278 | 0.00916 | 0.065736 | 1.58696 | 1.310192 | 0.410496 | 0.442784 | 0.00916 | 2.35546 | 1.358215 | 1.1479115
13 | Rotation-NoTilt | 0 | 0 | 7.656125 | 0.01 | 0 | 0 | 2.39765 | 0.8912625 | 0.03585 | 0 | 0 | 3.8280625 | 1.91653125 | 1.373861
14 | Rotation-60detTilt | 0.4228814 | 0.4285249 | 4.727936 | 0.407182 | 0.4228814 | 0.4285249 | 1.810683 | 0.9462085 | 0.4373328 | 0.4111153 | 0.422907 | 2.578231 | 1.496631 | 1.198983
15 | HexGrid-90degTilt5degRes | 1.010127 | 1.006881 | 0.9864322 | 0.9844117 | 1.010127 | 1.006881 | 0.9897166 | 0.9906847 | 0.9868541 | 0.9887194 | 1.010129 | 0.9966568 | 0.9969631 | 0.9929784
16 | HexGrid-90degTilt22p5degRes | 0.6875302 | 0.8102451 | 1.218217 | 1.126513 | 0.6875302 | 0.8102451 | 0.9620776 | 0.9932136 | 1.060437 | 0.9868716 | 0.6875302 | 1.014231 | 0.9606262 | 0.9806381
17 | HexGrid-60degTilt5degRes | 0.9926851 | 1.25421 | 1.038899 | 0.9290318 | 0.9926851 | 1.25421 | 0.9777496 | 0.9673105 | 0.92616 | 1.06874 | 0.9927525 | 1.146555 | 1.053706 | 1.019348