## BrassA
| 0 | 1 | 2 | 3 | 4 | 5 | 6 | 7 | 8 | 9 | 10 | 11 | 12 | 13 | 14
0 | HKL | [1, 1, 1] | [2, 0, 0] | [2, 2, 0] | [3, 1, 1] | [2, 2, 2] | [4, 0, 0] | [3, 3, 1] | [4, 2, 0] | [4, 2, 2] | [5, 1, 1] | [3, 3, 3] | 2Pairs | 4Pairs | MaxUnique
1 | ND Single | 0.22 | 0 | 3.44 | 0.32 | 0.22 | 0 | 2.02 | 1.27 | 0.45 | 0.17 | 0.22 | 1.72 | 0.995 | 0.98625
2 | RD Single | 4.93 | 0 | 0.21 | 0.37 | 4.93 | 0 | 1.13 | 0.07 | 1.6 | 0.05 | 4.93 | 0.105 | 1.3775 | 1.045
3 | TD Single | 1.68 | 0.14 | 0.42 | 1.27 | 1.68 | 0.14 | 0.95 | 0.57 | 1.77 | 0.58 | 1.68 | 0.28 | 0.8775 | 0.9225
4 | Morris | 0.24 | 0.02 | 3.27 | 0.34 | 0.24 | 0.02 | 1.95 | 1.2 | 0.44 | 0.16 | 0.24 | 1.645 | 0.9675 | 0.9525
5 | Ring Perpendicular to ND | 1.834384 | 1.199041 | 0.7482192 | 0.8642466 | 1.834384 | 1.199041 | 1.013836 | 0.6483562 | 1.142192 | 0.9193151 | 1.833562 | 0.9736301 | 1.161473 | 1.046199
6 | Ring Perpendicular to RD | 0.8905263 | 0.08421053 | 1.794211 | 0.7647368 | 0.8905263 | 0.08421053 | 1.505789 | 0.9315789 | 1.066842 | 0.3589474 | 0.8905263 | 0.9392105 | 0.8834211 | 0.9246053
7 | Ring Perpendicular to TD | 1.141053 | 0.4094737 | 1.179474 | 0.9610526 | 1.141053 | 0.4094737 | 1.090526 | 1.045263 | 1.048421 | 0.7273684 | 1.141053 | 0.7944737 | 0.9227632 | 0.9503289
8 | Gaussian-Quadrature | 1.381176 | 1.012337 | 0.9419819 | 0.9383915 | 1.381176 | 1.012337 | 1.01968 | 0.8337931 | 1.07595 | 0.9342838 | 1.381176 | 0.9771594 | 1.068472 | 1.017199
9 | Spiral-90deg-10rot-5space | 1.12484 | 0.4504822 | 1.03222 | 1.023098 | 1.12484 | 0.4504822 | 1.021225 | 1.048892 | 1.082024 | 0.7854983 | 1.12484 | 0.741351 | 0.9076599 | 0.9460349
10 | Spiral-90deg-15rot-5space | 1.115238 | 0.4517721 | 1.03315 | 1.025176 | 1.115238 | 0.4517721 | 1.020359 | 1.05143 | 1.080892 | 0.7876705 | 1.115238 | 0.742461 | 0.9063339 | 0.9457109
11 | Spiral-90deg-10rot-3space | 1.1234 | 0.4508447 | 1.031154 | 1.023859 | 1.1234 | 0.4508447 | 1.020467 | 1.049345 | 1.08204 | 0.7861613 | 1.1234 | 0.7409993 | 0.9073144 | 0.9459089
12 | NoRotation-tilt60deg | 0.252912 | 0.304656 | 2.390464 | 0.73004 | 0.252912 | 0.304656 | 1.492764 | 1.303948 | 0.653176 | 0.585408 | 0.252912 | 1.34756 | 0.919518 | 0.964171
13 | Rotation-NoTilt | 0.22 | 0 | 3.431125 | 0.32 | 0.22 | 0 | 2.0118125 | 1.2693125 | 0.45 | 0.17 | 0.22 | 1.7155625 | 0.99278125 | 0.98403125
14 | Rotation-60detTilt | 0.5595693 | 0.4193512 | 2.385196 | 0.6062031 | 0.5595693 | 0.4193512 | 1.573867 | 1.147355 | 0.6853781 | 0.5180081 | 0.5595473 | 1.402273 | 0.9925798 | 0.9868658
15 | HexGrid-90degTilt5degRes | 1.002348 | 0.9993412 | 0.9884201 | 0.9906552 | 1.002348 | 0.9993412 | 0.9914067 | 0.9919943 | 0.9927559 | 0.9910252 | 1.002273 | 0.9938807 | 0.9951911 | 0.9934933
16 | HexGrid-90degTilt22p5degRes | 0.8552154 | 0.9215891 | 1.061188 | 1.030544 | 0.8552154 | 0.9215891 | 0.9994015 | 1.029269 | 0.9925622 | 0.9888817 | 0.8552154 | 0.9913884 | 0.9671339 | 0.9848313
17 | HexGrid-60degTilt5degRes | 0.9763725 | 1.14199 | 0.9942972 | 0.983851 | 0.9763725 | 1.14199 | 0.9673436 | 0.9870751 | 0.9580668 | 1.052527 | 0.9763226 | 1.068143 | 1.024128 | 1.00769