## BrassA
| 0 | 1 | 2 | 3 | 4 | 5 | 6 | 7 | 8 | 9 | 10 | 11 | 12 | 13 | 14
0 | HKL | [1, 1, 1] | [2, 0, 0] | [2, 2, 0] | [3, 1, 1] | [2, 2, 2] | [4, 0, 0] | [3, 3, 1] | [4, 2, 0] | [4, 2, 2] | [5, 1, 1] | [3, 3, 3] | 2Pairs | 4Pairs | MaxUnique
1 | ND Single | 1 | 0.95 | 1.01 | 0.98 | 1 | 0.95 | 1.01 | 0.99 | 1.01 | 0.96 | 1 | 0.98 | 0.985 | 0.98875
2 | RD Single | 1.1 | 0.89 | 1 | 0.99 | 1.1 | 0.89 | 1 | 0.99 | 1 | 0.9 | 1.1 | 0.945 | 0.995 | 0.98375
3 | TD Single | 1 | 0.95 | 1.01 | 0.98 | 1 | 0.95 | 1.01 | 0.99 | 1.01 | 0.96 | 1 | 0.98 | 0.985 | 0.98875
4 | Morris | 1 | 0.95 | 1.01 | 0.98 | 1 | 0.95 | 1.01 | 0.99 | 1.01 | 0.96 | 1 | 0.98 | 0.985 | 0.98875
5 | Ring Perpendicular to ND | 1.009589 | 0.9742466 | 0.9942466 | 0.9891781 | 1.009589 | 0.9742466 | 0.9969863 | 0.9891781 | 0.9964384 | 0.9789041 | 1.009589 | 0.9842466 | 0.9918151 | 0.9910959
6 | Ring Perpendicular to RD | 1 | 0.9494737 | 1.01 | 0.98 | 1 | 0.9494737 | 1.01 | 0.99 | 1.01 | 0.9594737 | 1 | 0.9797368 | 0.9848684 | 0.9886184
7 | Ring Perpendicular to TD | 1.009474 | 0.9721053 | 0.9942105 | 0.9884211 | 1.009474 | 0.9721053 | 0.9978947 | 0.9884211 | 0.9968421 | 0.9768421 | 1.009474 | 0.9831579 | 0.9910526 | 0.9905263
8 | Gaussian-Quadrature | 0.9923753 | 0.98793 | 0.995897 | 0.9946913 | 0.9923753 | 0.98793 | 0.992193 | 0.994822 | 0.9946551 | 0.9824037 | 0.9923753 | 0.9919135 | 0.9927234 | 0.9918709
9 | Spiral-90deg-10rot-5space | 1.007825 | 0.97659 | 0.9928338 | 0.9890144 | 1.007825 | 0.97659 | 0.9969097 | 0.9885215 | 0.9960293 | 0.9799437 | 1.007825 | 0.9847119 | 0.9915658 | 0.9909584
10 | Spiral-90deg-15rot-5space | 1.007619 | 0.9768043 | 0.9928102 | 0.9890278 | 1.007619 | 0.9768043 | 0.9968932 | 0.988502 | 0.9959867 | 0.9801553 | 1.007619 | 0.9848072 | 0.9915653 | 0.9909748
11 | Spiral-90deg-10rot-3space | 1.007821 | 0.9766164 | 0.9928249 | 0.9890314 | 1.007821 | 0.9766164 | 0.9968975 | 0.988502 | 0.9959894 | 0.9799857 | 1.007821 | 0.9847206 | 0.9915734 | 0.9909585
12 | NoRotation-tilt60deg | 0.9923 | 0.975604 | 1.000008 | 0.987284 | 0.9923 | 0.975604 | 0.999388 | 0.991876 | 0.999176 | 0.979356 | 0.9923 | 0.987806 | 0.988799 | 0.990624
13 | Rotation-NoTilt | 1 | 0.9438875 | 1.01 | 0.98 | 1 | 0.9438875 | 1.01 | 0.99 | 1.01 | 0.96 | 1 | 0.97694375 | 0.983471875 | 0.9879859375
14 | Rotation-60detTilt | 0.9974986 | 0.9640448 | 1.002897 | 0.9848867 | 0.9974986 | 0.9640448 | 1.002695 | 0.9909551 | 1.002321 | 0.97374 | 0.9974986 | 0.983471 | 0.9873318 | 0.9898798
15 | HexGrid-90degTilt5degRes | 0.9926994 | 0.9926792 | 0.9924176 | 0.9917825 | 0.9926994 | 0.9926792 | 0.992558 | 0.9925932 | 0.9924171 | 0.9923149 | 0.9926994 | 0.9925484 | 0.9923947 | 0.9924327
16 | HexGrid-90degTilt22p5degRes | 0.9900026 | 0.9941343 | 0.9926244 | 0.9913564 | 0.9900026 | 0.9941343 | 0.9926404 | 0.9926102 | 0.9922575 | 0.9930435 | 0.9900026 | 0.9933793 | 0.9920294 | 0.9923337
17 | HexGrid-60degTilt5degRes | 0.9887334 | 0.9976075 | 0.9914569 | 0.9928943 | 0.9887334 | 0.9976075 | 0.9905103 | 0.9939505 | 0.9911396 | 0.9963041 | 0.9887334 | 0.9945322 | 0.992673 | 0.9928246