## CopperA
| 0 | 1 | 2 | 3 | 4 | 5 | 6 | 7 | 8 | 9 | 10 | 11 | 12 | 13 | 14
0 | HKL | [1, 1, 1] | [2, 0, 0] | [2, 2, 0] | [3, 1, 1] | [2, 2, 2] | [4, 0, 0] | [3, 3, 1] | [4, 2, 0] | [4, 2, 2] | [5, 1, 1] | [3, 3, 3] | 2Pairs | 4Pairs | MaxUnique
1 | ND Single | 0.88 | 0 | 0.02 | 1.75 | 0.88 | 0 | 0.46 | 0.12 | 3.5 | 0.4 | 0.88 | 0.01 | 0.6625 | 0.89125
2 | RD Single | 0 | 0 | 7.57 | 0.02 | 0 | 0 | 2.13 | 0.84 | 0.04 | 0 | 0 | 3.785 | 1.8975 | 1.325
3 | TD Single | 10.42 | 0 | 0 | 0.03 | 10.42 | 0 | 0.42 | 0 | 0.94 | 0 | 10.42 | 0 | 2.6125 | 1.47625
4 | Morris | 0.02 | 0.12 | 3.04 | 1.76 | 0.02 | 0.12 | 1.42 | 0.72 | 0.91 | 1.04 | 0.02 | 1.58 | 1.235 | 1.12875
5 | Ring Perpendicular to ND | 1.294384 | 0.05726027 | 1.238356 | 1.088767 | 1.294384 | 0.05726027 | 0.889726 | 1.299315 | 0.9819178 | 0.6060274 | 1.295205 | 0.6478082 | 0.9196918 | 0.9319692
6 | Ring Perpendicular to RD | 2.746842 | 1.615263 | 0.7847368 | 0.8973684 | 2.746842 | 1.615263 | 0.9947368 | 0.2931579 | 1.206316 | 0.9894737 | 2.747368 | 1.2 | 1.511053 | 1.190987
7 | Ring Perpendicular to TD | 0.3568421 | 0 | 2.627895 | 0.6931579 | 0.3568421 | 0 | 1.76 | 0.63 | 1.318947 | 0.1221053 | 0.3568421 | 1.313947 | 0.9194737 | 0.9386184
8 | Gaussian-Quadrature | 1.560627 | 1.03905 | 1.622924 | 0.7297912 | 1.560627 | 1.03905 | 1.015517 | 1.111178 | 0.8657733 | 0.7045162 | 1.560627 | 1.330987 | 1.238098 | 1.081172
9 | Spiral-90deg-10rot-5space | 0.326645 | 0 | 2.7073 | 0.6322687 | 0.326645 | 0 | 1.845512 | 0.6593022 | 1.19443 | 0.1079777 | 0.326645 | 1.35365 | 0.9165534 | 0.9341795
10 | Spiral-90deg-15rot-5space | 0.3269451 | 0 | 2.697373 | 0.6326851 | 0.3269451 | 0 | 1.846152 | 0.6593502 | 1.194829 | 0.1077582 | 0.3269451 | 1.348687 | 0.9142508 | 0.9331366
11 | Spiral-90deg-10rot-3space | 0.3261272 | 0 | 2.708263 | 0.6311318 | 0.3261272 | 0 | 1.84701 | 0.6598363 | 1.191827 | 0.1074268 | 0.3261272 | 1.354131 | 0.9163804 | 0.9339528
12 | NoRotation-tilt60deg | 0.615276 | 0 | 1.291092 | 1.216532 | 0.615276 | 0 | 1.123308 | 0.374812 | 2.400912 | 0.257908 | 0.615276 | 0.645546 | 0.780725 | 0.90998
13 | Rotation-NoTilt | 0.88 | 0 | 0.02 | 1.751 | 0.88 | 0 | 0.4598625 | 0.12 | 3.517225 | 0.4003 | 0.88 | 0.01 | 0.66275 | 0.8935484375
14 | Rotation-60detTilt | 0.9692009 | 0.3768308 | 0.4238953 | 1.421301 | 0.9692009 | 0.3768308 | 0.6957361 | 0.5095862 | 2.387225 | 0.6529275 | 0.9691247 | 0.4003631 | 0.7978069 | 0.9295878
15 | HexGrid-90degTilt5degRes | 0.977089 | 0.9958156 | 1.001773 | 0.9850965 | 0.977089 | 0.9958156 | 0.992629 | 0.998401 | 0.990076 | 0.9897808 | 0.9770441 | 0.9987945 | 0.9899436 | 0.9913327
16 | HexGrid-90degTilt22p5degRes | 1.271677 | 1.128058 | 0.9383261 | 1.171945 | 1.271677 | 1.128058 | 0.9126688 | 0.8557233 | 0.9909354 | 1.095711 | 1.27171 | 1.033192 | 1.127501 | 1.04563
17 | HexGrid-60degTilt5degRes | 0.9043493 | 0.9928018 | 0.9281816 | 1.046101 | 0.9043493 | 0.9928018 | 0.9137071 | 1.051582 | 0.9770194 | 1.076259 | 0.9042592 | 0.9604917 | 0.9678583 | 0.98625