## CopperA
| 0 | 1 | 2 | 3 | 4 | 5 | 6 | 7 | 8 | 9 | 10 | 11 | 12 | 13 | 14
0 | HKL | [1, 1, 1] | [2, 0, 0] | [2, 2, 0] | [3, 1, 1] | [2, 2, 2] | [4, 0, 0] | [3, 3, 1] | [4, 2, 0] | [4, 2, 2] | [5, 1, 1] | [3, 3, 3] | 2Pairs | 4Pairs | MaxUnique
1 | ND Single | 1.15 | 0.82 | 1.01 | 0.95 | 1.15 | 0.82 | 1.06 | 0.95 | 1.05 | 0.88 | 1.15 | 0.915 | 0.9825 | 0.98375
2 | RD Single | 1.05 | 0.75 | 1.12 | 0.94 | 1.05 | 0.75 | 1.09 | 0.99 | 1.02 | 0.85 | 1.05 | 0.935 | 0.965 | 0.97625
3 | TD Single | 1.43 | 0.5 | 1.05 | 0.89 | 1.43 | 0.5 | 1.16 | 0.86 | 1.15 | 0.67 | 1.43 | 0.775 | 0.9675 | 0.96375
4 | Morris | 0.97 | 0.97 | 1.02 | 0.99 | 0.97 | 0.97 | 1.01 | 1 | 0.99 | 0.98 | 0.97 | 0.995 | 0.9875 | 0.99125
5 | Ring Perpendicular to ND | 1.036301 | 0.9160274 | 1.023425 | 0.9769863 | 1.036301 | 0.9160274 | 1.025068 | 0.9835616 | 1.009863 | 0.9431507 | 1.036438 | 0.969726 | 0.9881849 | 0.9892979
6 | Ring Perpendicular to RD | 1.079474 | 0.9194737 | 0.9905263 | 0.9768421 | 1.079474 | 0.9194737 | 1.018947 | 0.9663158 | 1.023158 | 0.9442105 | 1.079474 | 0.955 | 0.9915789 | 0.9898684
7 | Ring Perpendicular to TD | 1.101053 | 0.7826316 | 1.064211 | 0.95 | 1.101053 | 0.7826316 | 1.075263 | 0.9636842 | 1.036842 | 0.8615789 | 1.101053 | 0.9234211 | 0.9744737 | 0.9794079
8 | Gaussian-Quadrature | 1.021199 | 0.9479653 | 1.009158 | 0.9836816 | 1.021199 | 0.9479653 | 1.010923 | 0.9884675 | 1.006318 | 0.9634925 | 1.021199 | 0.9785617 | 0.9905009 | 0.9914006
9 | Spiral-90deg-10rot-5space | 1.098453 | 0.781076 | 1.066829 | 0.9499795 | 1.098453 | 0.781076 | 1.075827 | 0.9638059 | 1.03623 | 0.8606823 | 1.098453 | 0.9239524 | 0.9740844 | 0.9791103
10 | Spiral-90deg-15rot-5space | 1.09854 | 0.7811275 | 1.066755 | 0.9500167 | 1.09854 | 0.7811275 | 1.075822 | 0.9637363 | 1.036256 | 0.8606801 | 1.09854 | 0.9239411 | 0.9741098 | 0.9791167
11 | Spiral-90deg-10rot-3space | 1.098429 | 0.7810564 | 1.066881 | 0.9499973 | 1.098429 | 0.7810564 | 1.075858 | 0.9637923 | 1.036219 | 0.8606523 | 1.098429 | 0.9239685 | 0.9740908 | 0.9791107
12 | NoRotation-tilt60deg | 1.125872 | 0.801688 | 1.037456 | 0.95 | 1.125872 | 0.801688 | 1.06832 | 0.956028 | 1.043344 | 0.870636 | 1.125872 | 0.919572 | 0.978754 | 0.981668
13 | Rotation-NoTilt | 1.15 | 0.82 | 1.01 | 0.95 | 1.15 | 0.82 | 1.06 | 0.95 | 1.05 | 0.88 | 1.15 | 0.915 | 0.9825 | 0.98375
14 | Rotation-60detTilt | 1.084411 | 0.8923413 | 1.004752 | 0.9690397 | 1.084411 | 0.8923413 | 1.032738 | 0.9683546 | 1.026917 | 0.9279155 | 1.084403 | 0.9485464 | 0.987636 | 0.9883086
15 | HexGrid-90degTilt5degRes | 0.9949827 | 0.9951525 | 0.9942966 | 0.9941974 | 0.9949827 | 0.9951525 | 0.9945913 | 0.995113 | 0.9948725 | 0.9943263 | 0.9949821 | 0.9947246 | 0.9946573 | 0.9946915
16 | HexGrid-90degTilt22p5degRes | 0.9954534 | 1.003783 | 0.9895623 | 0.9953073 | 0.9954534 | 1.003783 | 0.9904999 | 0.9950954 | 0.9951034 | 1.000224 | 0.9954534 | 0.9966729 | 0.9960266 | 0.9956286
17 | HexGrid-60degTilt5degRes | 0.979785 | 1.016451 | 0.9897433 | 0.9994519 | 0.979785 | 1.016451 | 0.9864758 | 0.9990157 | 0.9894918 | 1.009073 | 0.9797688 | 1.003097 | 0.9963577 | 0.9961858