## CubeA
| 0 | 1 | 2 | 3 | 4 | 5 | 6 | 7 | 8 | 9 | 10 | 11 | 12 | 13 | 14
0 | HKL | [1, 1, 1] | [2, 0, 0] | [2, 2, 0] | [3, 1, 1] | [2, 2, 2] | [4, 0, 0] | [3, 3, 1] | [4, 2, 0] | [4, 2, 2] | [5, 1, 1] | [3, 3, 3] | 2Pairs | 4Pairs | MaxUnique
1 | ND Single | 0.09 | 3.95 | 0.21 | 1.36 | 0.09 | 3.95 | 0.18 | 1.14 | 0.47 | 2.39 | 0.09 | 2.08 | 1.4025 | 1.22375
2 | RD Single | 0.06 | 3.93 | 0.22 | 1.31 | 0.06 | 3.93 | 0.19 | 1.17 | 0.49 | 2.49 | 0.06 | 2.075 | 1.38 | 1.2325
3 | TD Single | 0.06 | 3.94 | 0.22 | 1.31 | 0.06 | 3.94 | 0.19 | 1.15 | 0.49 | 2.49 | 0.06 | 2.08 | 1.3825 | 1.23125
4 | Morris | 0.5 | 0.77 | 1.43 | 1.01 | 0.5 | 0.77 | 1.04 | 1.24 | 0.83 | 0.99 | 0.5 | 1.1 | 0.9275 | 0.97625
5 | Ring Perpendicular to ND | 0.3345205 | 1.891096 | 0.9735616 | 1.114384 | 0.3345205 | 1.891096 | 0.769726 | 1.206849 | 0.7086301 | 1.517397 | 0.3345205 | 1.432329 | 1.07839 | 1.064521
6 | Ring Perpendicular to RD | 0.3336842 | 1.966316 | 0.9384211 | 1.122632 | 0.3336842 | 1.966316 | 0.7373684 | 1.204211 | 0.6952632 | 1.541579 | 0.3336842 | 1.452368 | 1.090263 | 1.067434
7 | Ring Perpendicular to TD | 0.3336842 | 1.966316 | 0.9384211 | 1.122632 | 0.3336842 | 1.966316 | 0.7373684 | 1.203684 | 0.6952632 | 1.541579 | 0.3336842 | 1.452368 | 1.090263 | 1.067368
8 | Gaussian-Quadrature | 0.6227849 | 1.642272 | 0.9957676 | 1.038766 | 0.6227849 | 1.642272 | 0.8786467 | 1.096357 | 0.8079618 | 1.313101 | 0.6227849 | 1.31902 | 1.074898 | 1.049457
9 | Spiral-90deg-10rot-5space | 0.3600791 | 1.767112 | 1.012623 | 1.099829 | 0.3600791 | 1.767112 | 0.7937228 | 1.210826 | 0.7173401 | 1.451896 | 0.3600791 | 1.389867 | 1.059911 | 1.051678
10 | Spiral-90deg-15rot-5space | 0.3607694 | 1.761274 | 1.014569 | 1.099295 | 0.3607694 | 1.761274 | 0.7952796 | 1.211014 | 0.7179833 | 1.449298 | 0.3607694 | 1.387922 | 1.058977 | 1.051185
11 | Spiral-90deg-10rot-3space | 0.3601178 | 1.765817 | 1.012869 | 1.099741 | 0.3601178 | 1.765817 | 0.7939996 | 1.21094 | 0.71751 | 1.451517 | 0.3601178 | 1.389343 | 1.059637 | 1.051564
12 | NoRotation-tilt60deg | 0.253444 | 2.749816 | 0.674744 | 1.199908 | 0.253444 | 2.749816 | 0.544344 | 1.172488 | 0.602848 | 1.835328 | 0.253444 | 1.71228 | 1.219478 | 1.129115
13 | Rotation-NoTilt | 0.09 | 3.94655 | 0.21 | 1.357925 | 0.09 | 3.94655 | 0.18 | 1.140825 | 0.4726125 | 2.3912375 | 0.09 | 2.078275 | 1.40111875 | 1.22364375
14 | Rotation-60detTilt | 0.4657045 | 2.708872 | 0.5394446 | 1.204938 | 0.4657045 | 2.708872 | 0.5251461 | 1.088494 | 0.689652 | 1.810644 | 0.4657126 | 1.624158 | 1.22974 | 1.129112
15 | HexGrid-90degTilt5degRes | 0.9939683 | 0.9970576 | 1.002331 | 1.001797 | 0.9939683 | 0.9970576 | 1.001043 | 0.9962158 | 0.9975223 | 1.003968 | 0.9939844 | 0.9996944 | 0.9987886 | 0.9992379
16 | HexGrid-90degTilt22p5degRes | 1.05369 | 0.9275172 | 1.006049 | 0.990511 | 1.05369 | 0.9275172 | 1.023591 | 0.9789766 | 1.02152 | 0.955556 | 1.05369 | 0.9667832 | 0.9944419 | 0.9946764
17 | HexGrid-60degTilt5degRes | 1.165875 | 0.7800034 | 1.070449 | 0.9326359 | 1.165875 | 0.7800034 | 1.100768 | 0.9524203 | 1.045341 | 0.8366766 | 1.165907 | 0.9252261 | 0.9872407 | 0.9855211