## CubeA
| 0 | 1 | 2 | 3 | 4 | 5 | 6 | 7 | 8 | 9 | 10 | 11 | 12 | 13 | 14
0 | HKL | [1, 1, 1] | [2, 0, 0] | [2, 2, 0] | [3, 1, 1] | [2, 2, 2] | [4, 0, 0] | [3, 3, 1] | [4, 2, 0] | [4, 2, 2] | [5, 1, 1] | [3, 3, 3] | 2Pairs | 4Pairs | MaxUnique
1 | ND Single | 0.7 | 1.43 | 0.88 | 1.09 | 0.7 | 1.43 | 0.85 | 1.07 | 0.9 | 1.25 | 0.7 | 1.155 | 1.025 | 1.02125
2 | RD Single | 0.72 | 1.43 | 0.88 | 1.08 | 0.72 | 1.43 | 0.85 | 1.08 | 0.9 | 1.26 | 0.72 | 1.155 | 1.0275 | 1.025
3 | TD Single | 0.72 | 1.43 | 0.88 | 1.08 | 0.72 | 1.43 | 0.85 | 1.08 | 0.9 | 1.26 | 0.72 | 1.155 | 1.0275 | 1.025
4 | Morris | 0.97 | 1.01 | 1 | 1 | 0.97 | 1.01 | 0.99 | 1.01 | 0.98 | 1.01 | 0.97 | 1.005 | 0.995 | 0.99625
5 | Ring Perpendicular to ND | 0.8876712 | 1.154658 | 0.9580822 | 1.029041 | 0.8876712 | 1.154658 | 0.9382192 | 1.026849 | 0.9553425 | 1.096164 | 0.8876712 | 1.05637 | 1.007363 | 1.005753
6 | Ring Perpendicular to RD | 0.8821053 | 1.163684 | 0.9563158 | 1.030526 | 0.8821053 | 1.163684 | 0.9357895 | 1.030526 | 0.9510526 | 1.101053 | 0.8821053 | 1.06 | 1.008158 | 1.006382
7 | Ring Perpendicular to TD | 0.8821053 | 1.163684 | 0.9563158 | 1.030526 | 0.8821053 | 1.163684 | 0.9357895 | 1.030526 | 0.9510526 | 1.101053 | 0.8821053 | 1.06 | 1.008158 | 1.006382
8 | Gaussian-Quadrature | 0.9281322 | 1.096364 | 0.9768043 | 1.014241 | 0.9281322 | 1.096364 | 0.9635793 | 1.014241 | 0.9698177 | 1.057162 | 0.9281322 | 1.036584 | 1.003885 | 1.002543
9 | Spiral-90deg-10rot-5space | 0.8992523 | 1.137092 | 0.9639098 | 1.024921 | 0.8992523 | 1.137092 | 0.9446261 | 1.026808 | 0.9563097 | 1.085497 | 0.8992523 | 1.050501 | 1.006294 | 1.004802
10 | Spiral-90deg-15rot-5space | 0.8997916 | 1.1363 | 0.9641346 | 1.02476 | 0.8997916 | 1.1363 | 0.9448609 | 1.026676 | 0.9564496 | 1.085057 | 0.8997916 | 1.050217 | 1.006246 | 1.004754
11 | Spiral-90deg-10rot-3space | 0.8994272 | 1.136914 | 0.9639597 | 1.024873 | 0.8994272 | 1.136914 | 0.9446588 | 1.026789 | 0.9563292 | 1.085429 | 0.8994272 | 1.050437 | 1.006294 | 1.004798
12 | NoRotation-tilt60deg | 0.812636 | 1.264264 | 0.926224 | 1.053564 | 0.812636 | 1.264264 | 0.904552 | 1.0446 | 0.932896 | 1.154224 | 0.812636 | 1.095244 | 1.014172 | 1.01162
13 | Rotation-NoTilt | 0.7 | 1.43 | 0.88 | 1.09 | 0.7 | 1.43 | 0.85 | 1.0706875 | 0.9 | 1.25 | 0.7 | 1.155 | 1.025 | 1.021336
14 | Rotation-60detTilt | 0.8259821 | 1.247448 | 0.9279095 | 1.04971 | 0.8259821 | 1.247448 | 0.9101984 | 1.039216 | 0.9392661 | 1.143353 | 0.8259821 | 1.087679 | 1.012762 | 1.010385
15 | HexGrid-90degTilt5degRes | 0.9945677 | 0.9947379 | 0.9956304 | 0.9955279 | 0.9945677 | 0.9947379 | 0.9947088 | 0.9941771 | 0.994319 | 0.9960288 | 0.9945677 | 0.9951842 | 0.995116 | 0.9949622
16 | HexGrid-90degTilt22p5degRes | 1.004169 | 0.9829809 | 0.997743 | 0.9927421 | 1.004169 | 0.9829809 | 1.00053 | 0.9931456 | 0.9984732 | 0.9873535 | 1.004169 | 0.990362 | 0.9944089 | 0.9946423
17 | HexGrid-60degTilt5degRes | 1.025918 | 0.9506848 | 1.005145 | 0.9853445 | 1.025918 | 0.9506848 | 1.011261 | 0.9860806 | 1.00531 | 0.9657096 | 1.025918 | 0.9779148 | 0.9917731 | 0.9919317