## CubeA
| 0 | 1 | 2 | 3 | 4 | 5 | 6 | 7 | 8 | 9 | 10 | 11 | 12 | 13 | 14
0 | HKL | [1, 1, 1] | [2, 0, 0] | [2, 2, 0] | [3, 1, 1] | [2, 2, 2] | [4, 0, 0] | [3, 3, 1] | [4, 2, 0] | [4, 2, 2] | [5, 1, 1] | [3, 3, 3] | 2Pairs | 4Pairs | MaxUnique
1 | ND Single | 0.99 | 1.06 | 0.98 | 1.01 | 0.99 | 1.06 | 0.98 | 1.01 | 0.99 | 1.04 | 0.99 | 1.02 | 1.01 | 1.0075
2 | RD Single | 0.98 | 1.06 | 0.98 | 1.01 | 0.98 | 1.06 | 0.98 | 1.01 | 0.99 | 1.04 | 0.98 | 1.02 | 1.0075 | 1.00625
3 | TD Single | 0.98 | 1.06 | 0.98 | 1.01 | 0.98 | 1.06 | 0.98 | 1.01 | 0.99 | 1.04 | 0.98 | 1.02 | 1.0075 | 1.00625
4 | Morris | 1 | 1 | 1.01 | 1.01 | 1 | 1 | 1 | 1 | 1 | 1.01 | 1 | 1.005 | 1.005 | 1.00375
5 | Ring Perpendicular to ND | 0.9887671 | 1.024932 | 0.9975342 | 1.005616 | 0.9887671 | 1.024932 | 0.9942466 | 1.005342 | 0.9960274 | 1.016438 | 0.9887671 | 1.011233 | 1.004212 | 1.003613
6 | Ring Perpendicular to RD | 0.9889474 | 1.023684 | 0.9968421 | 1.005789 | 0.9889474 | 1.023684 | 0.9936842 | 1.005263 | 0.9957895 | 1.016316 | 0.9889474 | 1.010263 | 1.003816 | 1.003289
7 | Ring Perpendicular to TD | 0.9889474 | 1.023684 | 0.9968421 | 1.005789 | 0.9889474 | 1.023684 | 0.9936842 | 1.005263 | 0.9957895 | 1.016316 | 0.9889474 | 1.010263 | 1.003816 | 1.003289
8 | Gaussian-Quadrature | 0.9971603 | 1.012709 | 0.9952649 | 1.001634 | 0.9971603 | 1.012709 | 0.9979085 | 1.007546 | 0.998206 | 1.011503 | 0.9971603 | 1.003987 | 1.001692 | 1.002741
9 | Spiral-90deg-10rot-5space | 0.9896284 | 1.019948 | 0.9985617 | 1.005351 | 0.9896284 | 1.019948 | 0.9950939 | 1.004785 | 0.9963862 | 1.013891 | 0.9896284 | 1.009255 | 1.003372 | 1.002956
10 | Spiral-90deg-15rot-5space | 0.9896112 | 1.019847 | 0.9986146 | 1.005341 | 0.9896112 | 1.019847 | 0.9951318 | 1.004768 | 0.9964016 | 1.013821 | 0.9896112 | 1.009231 | 1.003354 | 1.002942
11 | Spiral-90deg-10rot-3space | 0.9895822 | 1.019931 | 0.998575 | 1.005352 | 0.9895822 | 1.019931 | 0.995099 | 1.004779 | 0.9963878 | 1.013876 | 0.9895822 | 1.009253 | 1.00336 | 1.002948
12 | NoRotation-tilt60deg | 0.991044 | 1.037096 | 0.988956 | 1.006672 | 0.991044 | 1.037096 | 0.98916 | 1.007292 | 0.99354 | 1.02522 | 0.991044 | 1.013026 | 1.005942 | 1.0048725
13 | Rotation-NoTilt | 0.99 | 1.06 | 0.98 | 1.01 | 0.99 | 1.06 | 0.98 | 1.01 | 0.99 | 1.04 | 0.99 | 1.02 | 1.01 | 1.0075
14 | Rotation-60detTilt | 0.9938177 | 1.035389 | 0.9894599 | 1.006416 | 0.9938177 | 1.035389 | 0.9889811 | 1.006437 | 0.9945915 | 1.023884 | 0.9938177 | 1.012424 | 1.006271 | 1.004872
15 | HexGrid-90degTilt5degRes | 1.002329 | 1.001035 | 1.002309 | 1.001143 | 1.002329 | 1.001035 | 1.001434 | 1.00124 | 1.001124 | 1.002032 | 1.002329 | 1.001672 | 1.001704 | 1.001581
16 | HexGrid-90degTilt22p5degRes | 1.006782 | 0.9987071 | 1.00205 | 1.000804 | 1.006782 | 0.9987071 | 1.002189 | 1.000958 | 1.002318 | 1.001574 | 1.006782 | 1.000378 | 1.002086 | 1.001923
17 | HexGrid-60degTilt5degRes | 1.006786 | 0.9947732 | 1.0039 | 0.9999227 | 1.006786 | 0.9947732 | 1.003651 | 0.9999888 | 1.00261 | 0.9978517 | 1.006786 | 0.9993364 | 1.001345 | 1.001185