## Gamma1F
| 0 | 1 | 2 | 3 | 4 | 5 | 6 | 7 | 8 | 9 | 10 | 11
0 | HKL | [1, 1, 0] | [2, 0, 0] | [2, 1, 1] | [2, 2, 0] | [3, 1, 0] | [2, 2, 2] | [3, 2, 1] | [4, 0, 0] | 2Pairs | 4Pairs | MaxUnique
1 | ND Single | 0 | 0 | 0.85 | 0 | 0 | 11.1 | 0.56 | 0 | 0.425 | 0.2125 | 2.085
2 | RD Single | 0.02 | 0 | 3.45 | 0.02 | 0.08 | 0.93 | 1.68 | 0 | 1.725 | 0.8725 | 1.026667
3 | TD Single | 7.67 | 0 | 0.03 | 7.67 | 0.06 | 0 | 0.68 | 0 | 0.015 | 3.8425 | 1.406667
4 | Morris | 0.01 | 0.23 | 1.95 | 0.01 | 0.9 | 0.04 | 0.99 | 0.23 | 1.09 | 0.55 | 0.6866667
5 | Ring Perpendicular to ND | 2.669315 | 0 | 1.329452 | 2.669315 | 0.110137 | 0.3587671 | 1.466301 | 0 | 0.664726 | 1.667021 | 0.9889954
6 | Ring Perpendicular to RD | 1.283158 | 0.08526316 | 0.9831579 | 1.283158 | 0.7742105 | 1.578947 | 1.037368 | 0.08526316 | 0.5342105 | 0.9086842 | 0.9570175
7 | Ring Perpendicular to TD | 0.8 | 1.605789 | 1.206842 | 0.8 | 0.5868421 | 2.749474 | 0.8731579 | 1.605789 | 1.406316 | 1.103158 | 1.303684
8 | Gaussian-Quadrature | 1.786038 | 0.1733228 | 1.081775 | 1.786038 | 0.563061 | 1.308073 | 1.164615 | 0.1733228 | 0.6275489 | 1.206793 | 1.012814
9 | Spiral-90deg-10rot-5space | 0.8809594 | 1.774819 | 1.170172 | 0.8809594 | 0.6469798 | 2.202522 | 0.8768005 | 1.774819 | 1.472495 | 1.176727 | 1.258709
10 | Spiral-90deg-15rot-5space | 0.8834528 | 1.777973 | 1.166177 | 0.8834528 | 0.6480607 | 2.197379 | 0.8755835 | 1.777973 | 1.472075 | 1.177764 | 1.258104
11 | Spiral-90deg-10rot-3space | 0.8816746 | 1.773956 | 1.171375 | 0.8816746 | 0.6467825 | 2.193027 | 0.8774532 | 1.773956 | 1.472666 | 1.17717 | 1.257378
12 | NoRotation-tilt60deg | 0.62736 | 0.916264 | 0.91542 | 0.62736 | 0.27536 | 6.635988 | 0.7287 | 0.916264 | 0.915842 | 0.771601 | 1.683182
13 | Rotation-NoTilt | 0 | 0 | 0.84015 | 0 | 0 | 11.0691875 | 0.555125 | 0 | 0.420075 | 0.2100375 | 2.07741
14 | Rotation-60detTilt | 0.4172774 | 0.4363584 | 0.9529896 | 0.4172774 | 0.3918807 | 6.576526 | 0.7702681 | 0.4363584 | 0.694674 | 0.5559757 | 1.590883
15 | HexGrid-90degTilt5degRes | 0.9570149 | 0.9938713 | 1.001327 | 0.9570149 | 0.9876954 | 0.9999628 | 0.9967495 | 0.9938713 | 0.9975993 | 0.9773071 | 0.9894369
16 | HexGrid-90degTilt22p5degRes | 1.356258 | 1.038113 | 0.9444141 | 1.356258 | 1.054999 | 1.174018 | 0.8206458 | 1.038113 | 0.9912637 | 1.173761 | 1.064741
17 | HexGrid-60degTilt5degRes | 0.9917411 | 1.355871 | 0.9104777 | 0.9917411 | 1.111503 | 0.6554651 | 0.9276495 | 1.355871 | 1.133174 | 1.062458 | 0.9921179