## Gamma1F
| 0 | 1 | 2 | 3 | 4 | 5 | 6 | 7 | 8 | 9 | 10 | 11
0 | HKL | [1, 1, 0] | [2, 0, 0] | [2, 1, 1] | [2, 2, 0] | [3, 1, 0] | [2, 2, 2] | [3, 2, 1] | [4, 0, 0] | 2Pairs | 4Pairs | MaxUnique
1 | ND Single | 0.95 | 0.3 | 1.29 | 0.95 | 0.48 | 1.93 | 1.23 | 0.3 | 0.795 | 0.8725 | 1.03
2 | RD Single | 1 | 0.66 | 1.11 | 1 | 0.8 | 1.3 | 1.08 | 0.66 | 0.885 | 0.9425 | 0.9916667
3 | TD Single | 1.37 | 0.53 | 0.99 | 1.37 | 0.78 | 0.97 | 1.09 | 0.53 | 0.76 | 1.065 | 0.955
4 | Morris | 0.88 | 1.25 | 0.95 | 0.88 | 1.15 | 0.83 | 0.93 | 1.25 | 1.1 | 0.99 | 0.9983333
5 | Ring Perpendicular to ND | 1.173973 | 0.5976712 | 1.050822 | 1.173973 | 0.7919178 | 1.136438 | 1.085753 | 0.5976712 | 0.8242466 | 0.9991096 | 0.9727626
6 | Ring Perpendicular to RD | 1.052105 | 0.8231579 | 1.029474 | 1.052105 | 0.9057895 | 1.075789 | 1.036842 | 0.8231579 | 0.9263158 | 0.9892105 | 0.987193
7 | Ring Perpendicular to TD | 0.9563158 | 0.8978947 | 1.055789 | 0.9563158 | 0.9068421 | 1.194737 | 1.028421 | 0.8978947 | 0.9768421 | 0.9665789 | 1.006667
8 | Gaussian-Quadrature | 1.089175 | 0.7561887 | 1.036457 | 1.089175 | 0.8664604 | 1.102812 | 1.053633 | 0.7561887 | 0.8963227 | 0.992749 | 0.9841209
9 | Spiral-90deg-10rot-5space | 0.9549046 | 0.9516762 | 1.035857 | 0.9549046 | 0.9429371 | 1.135514 | 1.011904 | 0.9516762 | 0.9937667 | 0.9743356 | 1.005466
10 | Spiral-90deg-15rot-5space | 0.9549488 | 0.9521831 | 1.035682 | 0.9549488 | 0.9432718 | 1.134951 | 1.011707 | 0.9521831 | 0.9939324 | 0.9744406 | 1.005457
11 | Spiral-90deg-10rot-3space | 0.9550737 | 0.9515216 | 1.035841 | 0.9550737 | 0.9429647 | 1.135269 | 1.011846 | 0.9515216 | 0.9936812 | 0.9743774 | 1.005419
12 | NoRotation-tilt60deg | 0.970116 | 0.59642 | 1.166108 | 0.970116 | 0.695752 | 1.541496 | 1.12858 | 0.59642 | 0.881264 | 0.92569 | 1.016412
13 | Rotation-NoTilt | 0.95 | 0.3 | 1.29 | 0.95 | 0.48 | 1.93 | 1.23 | 0.3 | 0.795 | 0.8725 | 1.03
14 | Rotation-60detTilt | 0.9738414 | 0.5866736 | 1.166914 | 0.9738414 | 0.696579 | 1.531987 | 1.129851 | 0.5866736 | 0.876794 | 0.9253177 | 1.014308
15 | HexGrid-90degTilt5degRes | 0.9926193 | 0.9965403 | 0.9961515 | 0.9926193 | 0.9923868 | 0.9978632 | 0.9947317 | 0.9965403 | 0.9963459 | 0.9944826 | 0.9950488
16 | HexGrid-90degTilt22p5degRes | 0.994049 | 1.026851 | 0.9846759 | 0.994049 | 1.00842 | 0.9701073 | 0.987295 | 1.026851 | 1.005763 | 0.9999061 | 0.9952329
17 | HexGrid-60degTilt5degRes | 0.9788757 | 1.094428 | 0.9693745 | 0.9788757 | 1.051891 | 0.9178163 | 0.9685924 | 1.094428 | 1.031901 | 1.005389 | 0.9968297