## Gamma1F
| 0 | 1 | 2 | 3 | 4 | 5 | 6 | 7 | 8 | 9 | 10 | 11
0 | HKL | [1, 1, 0] | [2, 0, 0] | [2, 1, 1] | [2, 2, 0] | [3, 1, 0] | [2, 2, 2] | [3, 2, 1] | [4, 0, 0] | 2Pairs | 4Pairs | MaxUnique
1 | ND Single | 1.05 | 0.5 | 1.14 | 1.05 | 0.69 | 1.44 | 1.14 | 0.5 | 0.82 | 0.935 | 0.9933333
2 | RD Single | 1.01 | 0.82 | 1.06 | 1.01 | 0.9 | 1.15 | 1.05 | 0.82 | 0.94 | 0.975 | 0.9983333
3 | TD Single | 1.12 | 0.74 | 1.02 | 1.12 | 0.88 | 1.05 | 1.05 | 0.74 | 0.88 | 1 | 0.9766667
4 | Morris | 0.95 | 1.16 | 0.96 | 0.95 | 1.08 | 0.9 | 0.96 | 1.16 | 1.06 | 1.005 | 1.001667
5 | Ring Perpendicular to ND | 1.07 | 0.7772603 | 1.035342 | 1.07 | 0.8809589 | 1.102329 | 1.05 | 0.7772603 | 0.9063014 | 0.9881507 | 0.9859817
6 | Ring Perpendicular to RD | 1.023684 | 0.9005263 | 1.014211 | 1.023684 | 0.9426316 | 1.048947 | 1.019474 | 0.9005263 | 0.9573684 | 0.9905263 | 0.9915789
7 | Ring Perpendicular to TD | 0.9926316 | 0.9178947 | 1.025263 | 0.9926316 | 0.9442105 | 1.081053 | 1.017368 | 0.9178947 | 0.9715789 | 0.9821053 | 0.9964035
8 | Gaussian-Quadrature | 1.037917 | 0.857593 | 1.021671 | 1.037917 | 0.9252125 | 1.067213 | 1.029398 | 0.857593 | 0.939632 | 0.9887745 | 0.989834
9 | Spiral-90deg-10rot-5space | 0.9875244 | 0.953669 | 1.015025 | 0.9875244 | 0.9647692 | 1.05141 | 1.007361 | 0.953669 | 0.9843472 | 0.9859358 | 0.9966265
10 | Spiral-90deg-15rot-5space | 0.9875152 | 0.9539246 | 1.01494 | 0.9875152 | 0.9649493 | 1.05113 | 1.007227 | 0.9539246 | 0.9844322 | 0.9859737 | 0.9966143
11 | Spiral-90deg-10rot-3space | 0.987571 | 0.9536265 | 1.015042 | 0.987571 | 0.9648163 | 1.051332 | 1.007311 | 0.9536265 | 0.9843341 | 0.9859525 | 0.9966165
12 | NoRotation-tilt60deg | 1.026648 | 0.707024 | 1.080236 | 1.026648 | 0.818076 | 1.252812 | 1.078148 | 0.707024 | 0.89363 | 0.960139 | 0.993824
13 | Rotation-NoTilt | 1.05 | 0.5 | 1.14 | 1.05 | 0.69 | 1.44 | 1.14 | 0.5 | 0.82 | 0.935 | 0.9933333
14 | Rotation-60detTilt | 1.028537 | 0.705314 | 1.079613 | 1.028537 | 0.8185055 | 1.251063 | 1.077409 | 0.705314 | 0.8924637 | 0.9605002 | 0.9934069
15 | HexGrid-90degTilt5degRes | 0.9938662 | 0.9951897 | 0.9947391 | 0.9938662 | 0.9934075 | 0.9956948 | 0.9948571 | 0.9951897 | 0.9949644 | 0.9944153 | 0.9946257
16 | HexGrid-90degTilt22p5degRes | 0.990314 | 1.00934 | 0.9903361 | 0.990314 | 1.002765 | 0.9842746 | 0.991127 | 1.00934 | 0.9998379 | 0.9950759 | 0.9946927
17 | HexGrid-60degTilt5degRes | 0.9833472 | 1.051177 | 0.9797368 | 0.9833472 | 1.027435 | 0.9516746 | 0.978887 | 1.051177 | 1.015457 | 0.999402 | 0.9953762