## Gamma1F
| 0 | 1 | 2 | 3 | 4 | 5 | 6 | 7 | 8 | 9 | 10 | 11
0 | HKL | [1, 1, 0] | [2, 0, 0] | [2, 1, 1] | [2, 2, 0] | [3, 1, 0] | [2, 2, 2] | [3, 2, 1] | [4, 0, 0] | 2Pairs | 4Pairs | MaxUnique
1 | ND Single | 1.05 | 0.69 | 1.07 | 1.05 | 0.86 | 1.2 | 1.07 | 0.69 | 0.88 | 0.965 | 0.99
2 | RD Single | 1.02 | 0.89 | 1.01 | 1.02 | 0.93 | 1.08 | 1.02 | 0.89 | 0.95 | 0.985 | 0.9916667
3 | TD Single | 1.03 | 0.88 | 1.02 | 1.03 | 0.94 | 1.05 | 1.02 | 0.88 | 0.95 | 0.99 | 0.99
4 | Morris | 0.98 | 1.09 | 0.98 | 0.98 | 1.04 | 0.94 | 0.98 | 1.09 | 1.035 | 1.0075 | 1.001667
5 | Ring Perpendicular to ND | 1.028767 | 0.8827397 | 1.015753 | 1.028767 | 0.9363014 | 1.069315 | 1.02 | 0.8827397 | 0.9492466 | 0.9890068 | 0.9921461
6 | Ring Perpendicular to RD | 1.008947 | 0.9457895 | 1.008421 | 1.008947 | 0.9694737 | 1.026842 | 1.007895 | 0.9457895 | 0.9771053 | 0.9930263 | 0.9945614
7 | Ring Perpendicular to TD | 1.004211 | 0.9473684 | 1.009474 | 1.004211 | 0.9710526 | 1.034211 | 1.007368 | 0.9473684 | 0.9784211 | 0.9913158 | 0.995614
8 | Gaussian-Quadrature | 1.013849 | 0.9229541 | 1.011874 | 1.013849 | 0.9606528 | 1.041032 | 1.012513 | 0.9229541 | 0.967414 | 0.9906317 | 0.9938125
9 | Spiral-90deg-10rot-5space | 1.000143 | 0.9684239 | 1.004895 | 1.000143 | 0.9806278 | 1.019891 | 1.002346 | 0.9684239 | 0.9866593 | 0.993401 | 0.9960544
10 | Spiral-90deg-15rot-5space | 1.000112 | 0.9686591 | 1.00487 | 1.000112 | 0.9807043 | 1.019761 | 1.002287 | 0.9686591 | 0.9867646 | 0.9934381 | 0.9960655
11 | Spiral-90deg-10rot-3space | 1.000159 | 0.9685 | 1.004879 | 1.000159 | 0.9805883 | 1.01989 | 1.002323 | 0.9685 | 0.9866895 | 0.9934243 | 0.9960566
12 | NoRotation-tilt60deg | 1.028328 | 0.818908 | 1.039388 | 1.028328 | 0.915816 | 1.115244 | 1.038344 | 0.818908 | 0.929148 | 0.978738 | 0.9926713
13 | Rotation-NoTilt | 1.05 | 0.69 | 1.07 | 1.05 | 0.86 | 1.2 | 1.07 | 0.69 | 0.88 | 0.965 | 0.99
14 | Rotation-60detTilt | 1.02807 | 0.8194641 | 1.03925 | 1.02807 | 0.9160449 | 1.114363 | 1.038279 | 0.8194641 | 0.9293571 | 0.9787133 | 0.9925785
15 | HexGrid-90degTilt5degRes | 0.9952878 | 0.9962187 | 0.9969416 | 0.9952878 | 0.9957111 | 0.9971101 | 0.9960248 | 0.9962187 | 0.9965801 | 0.995934 | 0.9962157
16 | HexGrid-90degTilt22p5degRes | 0.9952648 | 1.003316 | 0.9945721 | 0.9952648 | 1.001216 | 0.9912215 | 0.9952534 | 1.003316 | 0.9989439 | 0.9971044 | 0.9968072
17 | HexGrid-60degTilt5degRes | 0.9901523 | 1.025676 | 0.9895289 | 0.9901523 | 1.01247 | 0.9742612 | 0.9883971 | 1.025676 | 1.007602 | 0.9988772 | 0.9967475