## Gamma1F
| 0 | 1 | 2 | 3 | 4 | 5 | 6 | 7 | 8 | 9 | 10 | 11
0 | HKL | [1, 1, 0] | [2, 0, 0] | [2, 1, 1] | [2, 2, 0] | [3, 1, 0] | [2, 2, 2] | [3, 2, 1] | [4, 0, 0] | 2Pairs | 4Pairs | MaxUnique
1 | ND Single | 1 | 0.89 | 1 | 1 | 0.89 | 1.1 | 1 | 0.89 | 0.945 | 0.9725 | 0.98
2 | RD Single | 1.01 | 0.95 | 1.01 | 1.01 | 0.96 | 1 | 1 | 0.95 | 0.98 | 0.995 | 0.9883333
3 | TD Single | 1.01 | 0.95 | 1.01 | 1.01 | 0.96 | 1 | 1 | 0.95 | 0.98 | 0.995 | 0.9883333
4 | Morris | 0.97 | 1.03 | 0.99 | 0.97 | 1.01 | 0.97 | 0.99 | 1.03 | 1.01 | 0.99 | 0.9933333
5 | Ring Perpendicular to ND | 1.01 | 0.95 | 1.01 | 1.01 | 0.96 | 1 | 1 | 0.95 | 0.98 | 0.995 | 0.9883333
6 | Ring Perpendicular to RD | 0.9936842 | 0.9721053 | 0.9957895 | 0.9936842 | 0.9768421 | 1.007368 | 0.9947368 | 0.9721053 | 0.9839474 | 0.9888158 | 0.9900877
7 | Ring Perpendicular to TD | 0.9931579 | 0.9726316 | 0.9957895 | 0.9931579 | 0.9768421 | 1.007368 | 0.9947368 | 0.9726316 | 0.9842105 | 0.9886842 | 0.9900877
8 | Gaussian-Quadrature | 0.999797 | 0.969766 | 0.9997385 | 0.999797 | 0.9699416 | 1.001032 | 0.9941469 | 0.969766 | 0.9847523 | 0.9922747 | 0.9890703
9 | Spiral-90deg-10rot-5space | 0.9921907 | 0.9798196 | 0.9947802 | 0.9921907 | 0.9835719 | 1.000152 | 0.99414 | 0.9798196 | 0.9872999 | 0.9897453 | 0.9907756
10 | Spiral-90deg-15rot-5space | 0.9921552 | 0.9798646 | 0.994787 | 0.9921552 | 0.98368 | 1.000159 | 0.9941452 | 0.9798646 | 0.9873258 | 0.9897405 | 0.9907985
11 | Spiral-90deg-10rot-3space | 0.9921947 | 0.9797981 | 0.9948272 | 0.9921947 | 0.9836396 | 1.000161 | 0.9941615 | 0.9797981 | 0.9873126 | 0.9897537 | 0.990797
12 | NoRotation-tilt60deg | 0.996868 | 0.931452 | 0.998124 | 0.996868 | 0.934144 | 1.05398 | 0.997292 | 0.931452 | 0.964788 | 0.980828 | 0.98531
13 | Rotation-NoTilt | 1 | 0.89 | 1 | 1 | 0.89 | 1.1 | 1 | 0.89 | 0.945 | 0.9725 | 0.98
14 | Rotation-60detTilt | 0.996875008 | 0.9313363 | 0.9981250048 | 0.996875008 | 0.934306 | 1.053958 | 0.9972916736 | 0.9313363 | 0.9647307 | 0.9808028 | 0.9853154
15 | HexGrid-90degTilt5degRes | 0.9902816 | 0.9916091 | 0.9911008 | 0.9902816 | 0.990568 | 0.9900085 | 0.9912251 | 0.9916091 | 0.9913549 | 0.9908183 | 0.9907989
16 | HexGrid-90degTilt22p5degRes | 0.990547 | 0.9969329 | 0.9910886 | 0.990547 | 0.9923287 | 0.9846494 | 0.9902983 | 0.9969329 | 0.9940107 | 0.9922789 | 0.9909741
17 | HexGrid-60degTilt5degRes | 0.9888162 | 1.004326 | 0.9886898 | 0.9888162 | 0.9993359 | 0.9801589 | 0.9886335 | 1.004326 | 0.9965078 | 0.992662 | 0.99166