## Gamma2F
| 0 | 1 | 2 | 3 | 4 | 5 | 6 | 7 | 8 | 9 | 10 | 11
0 | HKL | [1, 1, 0] | [2, 0, 0] | [2, 1, 1] | [2, 2, 0] | [3, 1, 0] | [2, 2, 2] | [3, 2, 1] | [4, 0, 0] | 2Pairs | 4Pairs | MaxUnique
1 | ND Single | 0 | 0 | 0.84 | 0 | 0 | 11.04 | 0.55 | 0 | 0.42 | 0.21 | 2.071667
2 | RD Single | 7.65 | 0 | 0.03 | 7.65 | 0.06 | 0 | 0.68 | 0 | 0.015 | 3.8325 | 1.403333
3 | TD Single | 0.02 | 0 | 3.45 | 0.02 | 0.07 | 0.93 | 1.68 | 0 | 1.725 | 0.8725 | 1.025
4 | Morris | 0.08 | 5.78 | 0.6 | 0.08 | 0.96 | 2.47 | 0.59 | 5.78 | 3.19 | 1.635 | 1.746667
5 | Ring Perpendicular to ND | 2.764795 | 0 | 1.282603 | 2.764795 | 0.1105479 | 0.3460274 | 1.452603 | 0 | 0.6413014 | 1.703048 | 0.9927626
6 | Ring Perpendicular to RD | 0.8 | 1.605789 | 1.206842 | 0.8 | 0.5868421 | 2.748947 | 0.8731579 | 1.605789 | 1.406316 | 1.103158 | 1.303596
7 | Ring Perpendicular to TD | 1.283158 | 0.08526316 | 0.9831579 | 1.283158 | 0.7742105 | 1.578947 | 1.037368 | 0.08526316 | 0.5342105 | 0.9086842 | 0.9570175
8 | Gaussian-Quadrature | 1.783685 | 0.1733228 | 1.081187 | 1.783685 | 0.5618846 | 1.304544 | 1.164026 | 0.1733228 | 0.6272548 | 1.20547 | 1.011442
9 | Spiral-90deg-10rot-5space | 1.234104 | 0.09421125 | 1.009247 | 1.234104 | 0.8534853 | 0.9173631 | 1.080095 | 0.09421125 | 0.5517293 | 0.8929167 | 0.864751
10 | Spiral-90deg-15rot-5space | 1.218473 | 0.09438252 | 1.012797 | 1.218473 | 0.8551204 | 0.9136088 | 1.081735 | 0.09438252 | 0.5535896 | 0.8860314 | 0.8626861
11 | Spiral-90deg-10rot-3space | 1.232314 | 0.09417247 | 1.01087 | 1.232314 | 0.853358 | 0.9104388 | 1.080999 | 0.09417247 | 0.552521 | 0.8924177 | 0.863692
12 | NoRotation-tilt60deg | 0.222356 | 0.057292 | 0.975436 | 0.222356 | 0.467944 | 6.532816 | 0.78688 | 0.057292 | 0.516364 | 0.36936 | 1.507121
13 | Rotation-NoTilt | 0 | 0 | 0.841375 | 0 | 0 | 11.07315 | 0.5566375 | 0 | 0.4206875 | 0.21034375 | 2.078527
14 | Rotation-60detTilt | 0.4172932 | 0.4364582 | 0.9536738 | 0.4172932 | 0.3918608 | 6.578441 | 0.77108 | 0.4364582 | 0.695066 | 0.5561796 | 1.591468
15 | HexGrid-90degTilt5degRes | 1.002969 | 0.9872121 | 0.9803472 | 1.002969 | 0.9877483 | 0.9982102 | 0.9898591 | 0.9872121 | 0.9837797 | 0.9933741 | 0.9910576
16 | HexGrid-90degTilt22p5degRes | 0.7388535 | 1.035857 | 1.241266 | 0.7388535 | 1.061312 | 1.041693 | 1.026722 | 1.035857 | 1.138561 | 0.9387075 | 1.024284
17 | HexGrid-60degTilt5degRes | 0.9943218 | 1.444873 | 0.8857232 | 0.9943218 | 1.1124 | 0.7004903 | 0.9211959 | 1.444873 | 1.165298 | 1.07981 | 1.009834