## Gamma2F
| 0 | 1 | 2 | 3 | 4 | 5 | 6 | 7 | 8 | 9 | 10 | 11
0 | HKL | [1, 1, 0] | [2, 0, 0] | [2, 1, 1] | [2, 2, 0] | [3, 1, 0] | [2, 2, 2] | [3, 2, 1] | [4, 0, 0] | 2Pairs | 4Pairs | MaxUnique
1 | ND Single | 0.21 | 0 | 1.55 | 0.21 | 0.01 | 5.08 | 1.27 | 0 | 0.775 | 0.4925 | 1.353333
2 | RD Single | 3.43 | 0 | 0.45 | 3.43 | 0.38 | 0.25 | 1.13 | 0 | 0.225 | 1.8275 | 0.94
3 | TD Single | 0.42 | 0.14 | 1.75 | 0.42 | 0.45 | 1.6 | 1.33 | 0.14 | 0.945 | 0.6825 | 0.9483333
4 | Morris | 0.33 | 3.02 | 0.87 | 0.33 | 1.24 | 1.75 | 0.72 | 3.02 | 1.945 | 1.1375 | 1.321667
5 | Ring Perpendicular to ND | 1.847671 | 0.06931507 | 1.056575 | 1.847671 | 0.4371233 | 0.8819178 | 1.251644 | 0.06931507 | 0.5629452 | 1.205308 | 0.9240411
6 | Ring Perpendicular to RD | 0.7284211 | 1.125789 | 1.161053 | 0.7284211 | 0.7757895 | 1.867895 | 1.017368 | 1.125789 | 1.143421 | 0.9359211 | 1.112719
7 | Ring Perpendicular to TD | 1.157368 | 0.4173684 | 1.049474 | 1.157368 | 0.8173684 | 1.170526 | 1.083158 | 0.4173684 | 0.7334211 | 0.9453947 | 0.9492105
8 | Gaussian-Quadrature | 1.363972 | 0.3837816 | 1.050434 | 1.363972 | 0.6828041 | 1.133475 | 1.133177 | 0.3837816 | 0.7171076 | 1.04054 | 0.9579406
9 | Spiral-90deg-10rot-5space | 1.17725 | 0.4610126 | 1.022395 | 1.17725 | 0.8914037 | 0.8926079 | 1.068185 | 0.4610126 | 0.741704 | 0.9594768 | 0.918809
10 | Spiral-90deg-15rot-5space | 1.17197 | 0.46193 | 1.024058 | 1.17197 | 0.8924799 | 0.8930742 | 1.068064 | 0.46193 | 0.742994 | 0.9574821 | 0.918596
11 | Spiral-90deg-10rot-3space | 1.17688 | 0.4609012 | 1.022864 | 1.17688 | 0.8913524 | 0.891445 | 1.068198 | 0.4609012 | 0.7418824 | 0.959381 | 0.9186067
12 | NoRotation-tilt60deg | 0.509364 | 0.247488 | 1.347508 | 0.509364 | 0.439204 | 3.26104 | 1.166916 | 0.247488 | 0.797498 | 0.653431 | 1.16192
13 | Rotation-NoTilt | 0.21 | 0 | 1.5536 | 0.21 | 0.01 | 5.0880625 | 1.27 | 0 | 0.7768 | 0.4934 | 1.355277
14 | Rotation-60detTilt | 0.5507565 | 0.413759 | 1.328888 | 0.5507565 | 0.4147498 | 3.309112 | 1.155422 | 0.413759 | 0.8713233 | 0.7110399 | 1.195448
15 | HexGrid-90degTilt5degRes | 0.9963615 | 0.9918648 | 0.9904071 | 0.9963615 | 0.9881313 | 0.99384 | 0.9924779 | 0.9918648 | 0.991136 | 0.9937487 | 0.9921804
16 | HexGrid-90degTilt22p5degRes | 0.8267373 | 1.077749 | 1.054484 | 0.8267373 | 1.032228 | 1.043375 | 0.9859134 | 1.077749 | 1.066116 | 0.9464269 | 1.003415
17 | HexGrid-60degTilt5degRes | 0.9765734 | 1.267289 | 0.9211953 | 0.9765734 | 1.112919 | 0.8004383 | 0.9289537 | 1.267289 | 1.094242 | 1.035408 | 1.001228