## Gamma2F
| 0 | 1 | 2 | 3 | 4 | 5 | 6 | 7 | 8 | 9 | 10 | 11
0 | HKL | [1, 1, 0] | [2, 0, 0] | [2, 1, 1] | [2, 2, 0] | [3, 1, 0] | [2, 2, 2] | [3, 2, 1] | [4, 0, 0] | 2Pairs | 4Pairs | MaxUnique
1 | ND Single | 0.65 | 0.1 | 1.5 | 0.65 | 0.22 | 2.91 | 1.35 | 0.1 | 0.8 | 0.725 | 1.121667
2 | RD Single | 1.98 | 0.21 | 0.84 | 1.98 | 0.63 | 0.69 | 1.14 | 0.21 | 0.525 | 1.2525 | 0.915
3 | TD Single | 0.84 | 0.44 | 1.27 | 0.84 | 0.68 | 1.52 | 1.15 | 0.44 | 0.855 | 0.8475 | 0.9833333
4 | Morris | 0.57 | 1.88 | 0.95 | 0.57 | 1.22 | 1.23 | 0.84 | 1.88 | 1.415 | 0.9925 | 1.115
5 | Ring Perpendicular to ND | 1.405342 | 0.3346575 | 1.047945 | 1.405342 | 0.6616438 | 1.098493 | 1.149041 | 0.3346575 | 0.6913014 | 1.048322 | 0.9495205
6 | Ring Perpendicular to RD | 0.8568421 | 0.9352632 | 1.108421 | 0.8568421 | 0.8568421 | 1.426316 | 1.038421 | 0.9352632 | 1.021842 | 0.9393421 | 1.037018
7 | Ring Perpendicular to TD | 1.096316 | 0.6794737 | 1.044737 | 1.096316 | 0.8589474 | 1.101053 | 1.065263 | 0.6794737 | 0.8621053 | 0.9792105 | 0.9742982
8 | Gaussian-Quadrature | 1.183551 | 0.5960753 | 1.047916 | 1.183551 | 0.7931908 | 1.124909 | 1.092202 | 0.5960753 | 0.8219956 | 1.002773 | 0.9729741
9 | Spiral-90deg-10rot-5space | 1.109352 | 0.7372936 | 1.013446 | 1.109352 | 0.9140917 | 0.9705272 | 1.042396 | 0.7372936 | 0.8753697 | 0.9923611 | 0.9645178
10 | Spiral-90deg-15rot-5space | 1.107421 | 0.7383581 | 1.013909 | 1.107421 | 0.91474 | 0.9709702 | 1.04207 | 0.7383581 | 0.8761334 | 0.991777 | 0.964578
11 | Spiral-90deg-10rot-3space | 1.10934 | 0.7371848 | 1.013538 | 1.10934 | 0.9141252 | 0.9702997 | 1.042261 | 0.7371848 | 0.8753612 | 0.9923504 | 0.9644581
12 | NoRotation-tilt60deg | 0.803944 | 0.420996 | 1.29388 | 0.803944 | 0.548632 | 2.065676 | 1.20194 | 0.420996 | 0.857438 | 0.830691 | 1.055845
13 | Rotation-NoTilt | 0.65 | 0.1 | 1.5 | 0.65 | 0.2195875 | 2.91 | 1.35 | 0.1 | 0.8 | 0.725 | 1.121598
14 | Rotation-60detTilt | 0.804511 | 0.4685303 | 1.288996 | 0.804511 | 0.5439501 | 2.08998 | 1.197365 | 0.4685303 | 0.8787632 | 0.8416371 | 1.065555
15 | HexGrid-90degTilt5degRes | 0.9949239 | 0.994917 | 0.994365 | 0.9949239 | 0.9916735 | 0.9951561 | 0.9949371 | 0.994917 | 0.994641 | 0.9947824 | 0.9943288
16 | HexGrid-90degTilt22p5degRes | 0.9191403 | 1.06038 | 1.008619 | 0.9191403 | 1.022333 | 1.013691 | 0.982615 | 1.06038 | 1.0345 | 0.9768201 | 1.00113
17 | HexGrid-60degTilt5degRes | 0.97243 | 1.163659 | 0.9496615 | 0.97243 | 1.08407 | 0.8719855 | 0.9506253 | 1.163659 | 1.05666 | 1.014545 | 0.9987387