## Gamma2F
| 0 | 1 | 2 | 3 | 4 | 5 | 6 | 7 | 8 | 9 | 10 | 11
0 | HKL | [1, 1, 0] | [2, 0, 0] | [2, 1, 1] | [2, 2, 0] | [3, 1, 0] | [2, 2, 2] | [3, 2, 1] | [4, 0, 0] | 2Pairs | 4Pairs | MaxUnique
1 | ND Single | 1.05 | 0.5 | 1.14 | 1.05 | 0.69 | 1.44 | 1.14 | 0.5 | 0.82 | 0.935 | 0.9933333
2 | RD Single | 1.12 | 0.75 | 1.02 | 1.12 | 0.87 | 1.05 | 1.05 | 0.75 | 0.885 | 1.0025 | 0.9766667
3 | TD Single | 1.01 | 0.82 | 1.06 | 1.01 | 0.9 | 1.15 | 1.05 | 0.82 | 0.94 | 0.975 | 0.9983333
4 | Morris | 0.91 | 1.18 | 0.97 | 0.91 | 1.08 | 0.95 | 0.95 | 1.18 | 1.075 | 0.9925 | 1.006667
5 | Ring Perpendicular to ND | 1.07137 | 0.7764384 | 1.034795 | 1.07137 | 0.8806849 | 1.100959 | 1.05 | 0.7764384 | 0.9056164 | 0.9884932 | 0.9857078
6 | Ring Perpendicular to RD | 0.9926316 | 0.9178947 | 1.025263 | 0.9926316 | 0.9442105 | 1.081053 | 1.017368 | 0.9178947 | 0.9715789 | 0.9821053 | 0.9964035
7 | Ring Perpendicular to TD | 1.023684 | 0.9005263 | 1.014211 | 1.023684 | 0.9426316 | 1.048947 | 1.019474 | 0.9005263 | 0.9573684 | 0.9905263 | 0.9915789
8 | Gaussian-Quadrature | 1.037917 | 0.8587695 | 1.021671 | 1.037917 | 0.924036 | 1.067213 | 1.029398 | 0.8587695 | 0.9402202 | 0.9890687 | 0.989834
9 | Spiral-90deg-10rot-5space | 1.01924 | 0.9367053 | 1.004003 | 1.01924 | 0.9631513 | 1.018262 | 1.009696 | 0.9367053 | 0.970354 | 0.994797 | 0.991843
10 | Spiral-90deg-15rot-5space | 1.019021 | 0.937101 | 1.003986 | 1.019021 | 0.963401 | 1.018176 | 1.009562 | 0.937101 | 0.9705436 | 0.9947825 | 0.9918747
11 | Spiral-90deg-10rot-3space | 1.019243 | 0.9366906 | 1.004023 | 1.019243 | 0.9632064 | 1.018238 | 1.009642 | 0.9366906 | 0.9703568 | 0.9947997 | 0.9918404
12 | NoRotation-tilt60deg | 1.03124 | 0.704936 | 1.07836 | 1.03124 | 0.818492 | 1.250088 | 1.077528 | 0.704936 | 0.891648 | 0.961444 | 0.9934407
13 | Rotation-NoTilt | 1.05 | 0.5 | 1.14 | 1.05 | 0.69 | 1.44 | 1.14 | 0.5 | 0.82 | 0.935 | 0.9933333
14 | Rotation-60detTilt | 1.02854 | 0.7052972 | 1.079629 | 1.02854 | 0.8185056 | 1.251056 | 1.077419 | 0.7052972 | 0.8924633 | 0.9605014 | 0.9934078
15 | HexGrid-90degTilt5degRes | 0.9943777 | 0.9946791 | 0.9944655 | 0.9943777 | 0.9933499 | 0.9951302 | 0.9947985 | 0.9946791 | 0.9945723 | 0.994475 | 0.9944668
16 | HexGrid-90degTilt22p5degRes | 0.9829477 | 1.018923 | 0.9913341 | 0.9829477 | 1.003457 | 0.9880932 | 0.9915315 | 1.018923 | 1.005128 | 0.9940381 | 0.9960478
17 | HexGrid-60degTilt5degRes | 0.9827621 | 1.051462 | 0.9798542 | 0.9827621 | 1.0274 | 0.952488 | 0.9786461 | 1.051462 | 1.015658 | 0.9992102 | 0.9954354