## GossA
| 0 | 1 | 2 | 3 | 4 | 5 | 6 | 7 | 8 | 9 | 10 | 11 | 12 | 13 | 14
0 | HKL | [1, 1, 1] | [2, 0, 0] | [2, 2, 0] | [3, 1, 1] | [2, 2, 2] | [4, 0, 0] | [3, 3, 1] | [4, 2, 0] | [4, 2, 2] | [5, 1, 1] | [3, 3, 3] | 2Pairs | 4Pairs | MaxUnique
1 | ND Single | 1.05 | 0.76 | 1.11 | 0.94 | 1.05 | 0.76 | 1.09 | 0.99 | 1.02 | 0.86 | 1.05 | 0.935 | 0.965 | 0.9775
2 | RD Single | 1.05 | 0.75 | 1.12 | 0.94 | 1.05 | 0.75 | 1.1 | 1 | 1.03 | 0.84 | 1.05 | 0.935 | 0.965 | 0.97875
3 | TD Single | 0.52 | 1.83 | 0.76 | 1.16 | 0.52 | 1.83 | 0.69 | 1.12 | 0.81 | 1.51 | 0.52 | 1.295 | 1.0675 | 1.05
4 | Morris | 1.02 | 0.97 | 1 | 1 | 1.02 | 0.97 | 1 | 0.99 | 1 | 0.99 | 1.02 | 0.985 | 0.9975 | 0.99625
5 | Ring Perpendicular to ND | 1.070548 | 0.9371233 | 0.9936986 | 0.9794521 | 1.070548 | 0.9371233 | 1.013699 | 0.9715068 | 1.021781 | 0.9493151 | 1.070685 | 0.965411 | 0.9952055 | 0.9921404
6 | Ring Perpendicular to RD | 1.054737 | 0.9536842 | 0.9952632 | 0.9847368 | 1.054737 | 0.9536842 | 1.011053 | 0.9794737 | 1.015789 | 0.9642105 | 1.054737 | 0.9744737 | 0.9971053 | 0.9948684
7 | Ring Perpendicular to TD | 0.7989474 | 1.253684 | 0.9473684 | 1.048421 | 0.7989474 | 1.253684 | 0.8994737 | 1.056842 | 0.9236842 | 1.165263 | 0.7989474 | 1.100526 | 1.012105 | 1.011711
8 | Gaussian-Quadrature | 1.038396 | 0.9568473 | 0.9990557 | 0.9826359 | 1.038396 | 0.9568473 | 1.007459 | 0.9807766 | 1.009812 | 0.9676101 | 1.038396 | 0.9779515 | 0.9942338 | 0.992824
9 | Spiral-90deg-10rot-5space | 0.7736689 | 1.303916 | 0.9307028 | 1.059554 | 0.7736689 | 1.303916 | 0.880193 | 1.063821 | 0.9132263 | 1.196574 | 0.7736689 | 1.11731 | 1.016961 | 1.015207
10 | Spiral-90deg-15rot-5space | 0.7729313 | 1.305312 | 0.9302469 | 1.059864 | 0.7729313 | 1.305312 | 0.8795978 | 1.063992 | 0.9129156 | 1.197518 | 0.7729313 | 1.117779 | 1.017088 | 1.015297
11 | Spiral-90deg-10rot-3space | 0.7735119 | 1.30413 | 0.9306547 | 1.05961 | 0.7735119 | 1.30413 | 0.880058 | 1.063857 | 0.9131622 | 1.196764 | 0.7735119 | 1.117392 | 1.016977 | 1.015218
12 | NoRotation-tilt60deg | 0.890096 | 1.070868 | 1.007764 | 1.0085 | 0.890096 | 1.070868 | 0.968824 | 1.031648 | 0.957952 | 1.055508 | 0.890096 | 1.039316 | 0.994307 | 0.998895
13 | Rotation-NoTilt | 1.05 | 0.76 | 1.11 | 0.94 | 1.05 | 0.76 | 1.090275 | 0.990275 | 1.023325 | 0.86 | 1.05 | 0.935 | 0.965 | 0.977984375
14 | Rotation-60detTilt | 1.027892 | 0.8580531 | 1.062349 | 0.9638578 | 1.027892 | 0.8580531 | 1.049966 | 0.9917128 | 1.011931 | 0.9166614 | 1.027885 | 0.960201 | 0.978038 | 0.9853029
15 | HexGrid-90degTilt5degRes | 0.9954842 | 0.9953554 | 0.9954955 | 0.9952061 | 0.9954842 | 0.9953554 | 0.9950152 | 0.9955999 | 0.9954308 | 0.9946634 | 0.9954842 | 0.9954254 | 0.9953853 | 0.9952813
16 | HexGrid-90degTilt22p5degRes | 0.9928757 | 1.003742 | 0.9930793 | 0.9960505 | 0.9928757 | 1.003742 | 0.9909295 | 0.9966409 | 0.9937771 | 1.00026 | 0.9928757 | 0.9984107 | 0.9964369 | 0.9959193
17 | HexGrid-60degTilt5degRes | 0.9821302 | 1.017094 | 0.9899634 | 1.000398 | 0.9821302 | 1.017094 | 0.9866616 | 0.9990269 | 0.9906647 | 1.009687 | 0.9821158 | 1.003529 | 0.9973965 | 0.9969533