## GossA
| 0 | 1 | 2 | 3 | 4 | 5 | 6 | 7 | 8 | 9 | 10 | 11 | 12 | 13 | 14
0 | HKL | [1, 1, 1] | [2, 0, 0] | [2, 2, 0] | [3, 1, 1] | [2, 2, 2] | [4, 0, 0] | [3, 3, 1] | [4, 2, 0] | [4, 2, 2] | [5, 1, 1] | [3, 3, 3] | 2Pairs | 4Pairs | MaxUnique
1 | ND Single | 1 | 0.95 | 1.01 | 0.99 | 1 | 0.95 | 1.01 | 0.99 | 1.01 | 0.97 | 1 | 0.98 | 0.9875 | 0.99125
2 | RD Single | 1.01 | 0.95 | 1.01 | 0.99 | 1.01 | 0.95 | 1.01 | 0.99 | 1.01 | 0.97 | 1.01 | 0.98 | 0.99 | 0.9925
3 | TD Single | 0.89 | 1.19 | 0.95 | 1.03 | 0.89 | 1.19 | 0.93 | 1.03 | 0.95 | 1.11 | 0.89 | 1.07 | 1.015 | 1.01
4 | Morris | 1 | 0.99 | 1 | 1 | 1 | 0.99 | 1 | 1 | 1 | 1 | 1 | 0.995 | 0.9975 | 0.99875
5 | Ring Perpendicular to ND | 1.011096 | 0.9828767 | 1.001233 | 0.9949315 | 1.011096 | 0.9828767 | 1.004521 | 0.9934247 | 1.003425 | 0.9864384 | 1.011096 | 0.9920548 | 0.9975342 | 0.9972432
6 | Ring Perpendicular to RD | 1.007368 | 0.9873684 | 0.9984211 | 0.9957895 | 1.007368 | 0.9873684 | 1.002632 | 0.9947368 | 1.002105 | 0.9905263 | 1.007368 | 0.9928947 | 0.9972368 | 0.9973684
7 | Ring Perpendicular to TD | 0.9526316 | 1.059474 | 0.9847368 | 1.01 | 0.9526316 | 1.059474 | 0.9763158 | 1.01 | 0.9826316 | 1.036842 | 0.9526316 | 1.022105 | 1.001711 | 1.001579
8 | Gaussian-Quadrature | 1.002854 | 0.9872472 | 1.001031 | 0.9959985 | 1.002854 | 0.9872472 | 0.9992449 | 0.9964413 | 1.000508 | 0.9935002 | 1.002854 | 0.9941391 | 0.9967828 | 0.9971032
9 | Spiral-90deg-10rot-5space | 0.9472367 | 1.070487 | 0.9818565 | 1.01206 | 0.9472367 | 1.070487 | 0.9728398 | 1.012066 | 0.9798172 | 1.043445 | 0.9472367 | 1.026172 | 1.00291 | 1.002476
10 | Spiral-90deg-15rot-5space | 0.9471031 | 1.070801 | 0.9818081 | 1.012115 | 0.9471031 | 1.070801 | 0.9727499 | 1.012118 | 0.9797412 | 1.04365 | 0.9471031 | 1.026305 | 1.002957 | 1.002511
11 | Spiral-90deg-10rot-3space | 0.9472417 | 1.070546 | 0.9818725 | 1.012067 | 0.9472417 | 1.070546 | 0.9728299 | 1.012071 | 0.979806 | 1.043497 | 0.9472417 | 1.026209 | 1.002932 | 1.002491
12 | NoRotation-tilt60deg | 0.968352 | 1.018916 | 0.99376 | 1.0027 | 0.968352 | 1.018916 | 0.987928 | 1.002284 | 0.993344 | 1.0131 | 0.968352 | 1.006338 | 0.995932 | 0.997548
13 | Rotation-NoTilt | 1 | 0.95 | 1.01 | 0.99 | 1 | 0.95 | 1.01 | 0.99 | 1.01 | 0.97 | 1 | 0.98 | 0.9875 | 0.99125
14 | Rotation-60detTilt | 1.000647 | 0.9700014 | 1.005327 | 0.9933241 | 1.000647 | 0.9700014 | 1.005177 | 0.9931422 | 1.004664 | 0.9816863 | 1.000647 | 0.987664 | 0.9923246 | 0.9942461
15 | HexGrid-90degTilt5degRes | 0.9982502 | 0.9977689 | 0.9979165 | 0.9981098 | 0.9982502 | 0.9977689 | 0.997676 | 0.9981977 | 0.997973 | 0.9981483 | 0.9982275 | 0.9978427 | 0.9980114 | 0.9980051
16 | HexGrid-90degTilt22p5degRes | 0.9971434 | 1.000685 | 0.9972538 | 0.9975378 | 0.9971434 | 1.000685 | 0.9977165 | 0.999052 | 0.9966897 | 0.9989326 | 0.9971434 | 0.9989694 | 0.998155 | 0.9981264
17 | HexGrid-60degTilt5degRes | 0.9949228 | 1.002714 | 0.99665 | 0.999306 | 0.9949228 | 1.002714 | 0.9961101 | 0.998581 | 0.9967775 | 1.001295 | 0.9949228 | 0.9996819 | 0.9983981 | 0.9982945