## GossF
| 0 | 1 | 2 | 3 | 4 | 5 | 6 | 7 | 8 | 9 | 10 | 11
0 | HKL | [1, 1, 0] | [2, 0, 0] | [2, 1, 1] | [2, 2, 0] | [3, 1, 0] | [2, 2, 2] | [3, 2, 1] | [4, 0, 0] | 2Pairs | 4Pairs | MaxUnique
1 | ND Single | 1.01 | 0.95 | 1.01 | 1.01 | 0.98 | 1 | 1.01 | 0.95 | 0.98 | 0.995 | 0.9933333
2 | RD Single | 1.01 | 0.95 | 1.01 | 1.01 | 0.98 | 1.01 | 1.01 | 0.95 | 0.98 | 0.995 | 0.995
3 | TD Single | 0.95 | 1.19 | 0.95 | 0.95 | 1.11 | 0.89 | 0.95 | 1.19 | 1.07 | 1.01 | 1.006667
4 | Morris | 1 | 0.99 | 1 | 1 | 1 | 1 | 1 | 0.99 | 0.995 | 0.9975 | 0.9983333
5 | Ring Perpendicular to ND | 1.001233 | 0.9828767 | 1.003425 | 1.001233 | 0.9871233 | 1.011096 | 1.002329 | 0.9828767 | 0.9931507 | 0.9971918 | 0.9980137
6 | Ring Perpendicular to RD | 0.9984211 | 0.9873684 | 1.002105 | 0.9984211 | 0.9915789 | 1.007368 | 1.001053 | 0.9873684 | 0.9947368 | 0.9965789 | 0.9979825
7 | Ring Perpendicular to TD | 0.9847368 | 1.059474 | 0.9826316 | 0.9847368 | 1.031053 | 0.9526316 | 0.9836842 | 1.059474 | 1.021053 | 1.002895 | 0.9990351
8 | Gaussian-Quadrature | 1.001031 | 0.9872472 | 1.000508 | 1.001031 | 0.9914526 | 1.002854 | 0.9994118 | 0.9872472 | 0.9938777 | 0.9974544104 | 0.9970842
9 | Spiral-90deg-10rot-5space | 0.9818565 | 1.070487 | 0.9798172 | 0.9818565 | 1.036892 | 0.9472367 | 0.9809888 | 1.070487 | 1.025152 | 1.003504 | 0.9995464
10 | Spiral-90deg-15rot-5space | 0.9818081 | 1.070801 | 0.9797412 | 0.9818081 | 1.037034 | 0.9471031 | 0.9809112 | 1.070801 | 1.025271 | 1.00354 | 0.9995664
11 | Spiral-90deg-10rot-3space | 0.9818725 | 1.070546 | 0.979806 | 0.9818725 | 1.036912 | 0.9472417 | 0.9809726 | 1.070546 | 1.025176 | 1.003524 | 0.9995584
12 | NoRotation-tilt60deg | 0.99376 | 1.018916 | 0.993344 | 0.99376 | 1.012896 | 0.968352 | 0.992928 | 1.018916 | 1.00613 | 0.999945 | 0.9966993
13 | Rotation-NoTilt | 1.01 | 0.95 | 1.01 | 1.01 | 0.9789 | 1 | 1.01 | 0.95 | 0.98 | 0.995 | 0.99315
14 | Rotation-60detTilt | 1.005327 | 0.9700014 | 1.004664 | 1.005327 | 0.9865859 | 1.000647 | 1.004792 | 0.9700014 | 0.9873329 | 0.9963297 | 0.9953361
15 | HexGrid-90degTilt5degRes | 0.9979165 | 0.9977689 | 0.997973 | 0.9979165 | 0.9979241 | 0.9982502 | 0.9979668 | 0.9977689 | 0.997871 | 0.9978937 | 0.9979666
16 | HexGrid-90degTilt22p5degRes | 0.9972538 | 1.000685 | 0.9966897 | 0.9972538 | 0.9999135 | 0.9971434 | 0.997443 | 1.000685 | 0.9986873 | 0.9979706 | 0.9981881
17 | HexGrid-60degTilt5degRes | 0.99665 | 1.002714 | 0.9967775 | 0.99665 | 1.000845 | 0.9949228 | 0.9964848 | 1.002714 | 0.9997456 | 0.9981978 | 0.9980656