## RGossF
| 0 | 1 | 2 | 3 | 4 | 5 | 6 | 7 | 8 | 9 | 10 | 11
0 | HKL | [1, 1, 0] | [2, 0, 0] | [2, 1, 1] | [2, 2, 0] | [3, 1, 0] | [2, 2, 2] | [3, 2, 1] | [4, 0, 0] | 2Pairs | 4Pairs | MaxUnique
1 | ND Single | 1.97 | 0.21 | 0.85 | 1.97 | 0.64 | 0.66 | 1.09 | 0.21 | 0.53 | 1.25 | 0.9033333
2 | RD Single | 0.21 | 3.94 | 0.46 | 0.21 | 2.26 | 0.07 | 0.4 | 3.94 | 2.2 | 1.205 | 1.223333
3 | TD Single | 1.97 | 0.21 | 0.86 | 1.97 | 0.64 | 0.67 | 1.11 | 0.21 | 0.535 | 1.2525 | 0.91
4 | Morris | 0.47 | 2.73 | 0.64 | 0.47 | 1.86 | 0.17 | 0.6 | 2.73 | 1.685 | 1.0775 | 1.078333
5 | Ring Perpendicular to ND | 0.849726 | 1.025068 | 1.081644 | 0.849726 | 0.9024658 | 1.364247 | 1.017808 | 1.025068 | 1.053356 | 0.9515411 | 1.04016
6 | Ring Perpendicular to RD | 1.034737 | 1.733684 | 0.7152632 | 1.034737 | 1.39 | 0.3594737 | 0.7963158 | 1.733684 | 1.224474 | 1.129605 | 1.004912
7 | Ring Perpendicular to TD | 0.9031579 | 1.024211 | 1.068421 | 0.9031579 | 0.9184211 | 1.325263 | 1.010526 | 1.024211 | 1.046316 | 0.9747368 | 1.041667
8 | Gaussian-Quadrature | 0.9834174 | 0.9924704 | 1.027489 | 0.9834174 | 0.9211095 | 1.201031 | 1.007902 | 0.9924704 | 1.00998 | 0.9966985 | 1.022236
9 | Spiral-90deg-10rot-5space | 0.8371568 | 1.02163 | 1.098634 | 0.8371568 | 0.9121977 | 1.402895 | 1.017173 | 1.02163 | 1.060132 | 0.9486443 | 1.048281
10 | Spiral-90deg-15rot-5space | 0.8385515 | 1.013898 | 1.100538 | 0.8385515 | 0.9084753 | 1.407075 | 1.018943 | 1.013898 | 1.057218 | 0.9478846 | 1.047913
11 | Spiral-90deg-10rot-3space | 0.8371622 | 1.020085 | 1.099224 | 0.8371622 | 0.9113027 | 1.404387 | 1.01766 | 1.020085 | 1.059655 | 0.9484085 | 1.048304
12 | NoRotation-tilt60deg | 1.533364 | 0.204416 | 1.064768 | 1.533364 | 0.553812 | 1.280612 | 1.151756 | 0.204416 | 0.634592 | 1.083978 | 0.964788
13 | Rotation-NoTilt | 1.97 | 0.21 | 0.8422125 | 1.97 | 0.64 | 0.66 | 1.0932 | 0.21 | 0.52610625 | 1.248053125 | 0.90256875
14 | Rotation-60detTilt | 1.554628 | 0.5398139 | 0.9097796 | 1.554628 | 0.7901614 | 0.8104227 | 1.054983 | 0.5398139 | 0.7247967 | 1.139712 | 0.9432981
15 | HexGrid-90degTilt5degRes | 0.9915453 | 0.9973078 | 0.9949512 | 0.9915453 | 0.9936346 | 0.9990325 | 0.9952828 | 0.9973078 | 0.9961295 | 0.9938374 | 0.9952924
16 | HexGrid-90degTilt22p5degRes | 1.026909 | 0.9735687 | 0.9831972 | 1.026909 | 1.00286 | 0.9291011 | 0.9946585 | 0.9735687 | 0.978383 | 1.002646 | 0.9850492
17 | HexGrid-60degTilt5degRes | 0.9841724 | 1.071102 | 0.9778202 | 0.9841724 | 1.0291 | 0.9697321 | 0.9782773 | 1.071102 | 1.024461 | 1.004317 | 1.001701