## SA
| 0 | 1 | 2 | 3 | 4 | 5 | 6 | 7 | 8 | 9 | 10 | 11 | 12 | 13 | 14
0 | HKL | [1, 1, 1] | [2, 0, 0] | [2, 2, 0] | [3, 1, 1] | [2, 2, 2] | [4, 0, 0] | [3, 3, 1] | [4, 2, 0] | [4, 2, 2] | [5, 1, 1] | [3, 3, 3] | 2Pairs | 4Pairs | MaxUnique
1 | ND Single | 1.13 | 0.11 | 1.13 | 0.9 | 1.13 | 0.11 | 1.33 | 0.82 | 1.32 | 0.48 | 1.13 | 0.62 | 0.8175 | 0.9025
2 | RD Single | 1.79 | 0 | 1.11 | 0.7 | 1.79 | 0 | 1.53 | 0.57 | 1.37 | 0.24 | 1.79 | 0.555 | 0.9 | 0.91375
3 | TD Single | 2.35 | 0.06 | 0.55 | 0.88 | 2.35 | 0.06 | 1.21 | 0.43 | 1.68 | 0.32 | 2.35 | 0.305 | 0.96 | 0.935
4 | Morris | 0.2 | 0.2 | 2.3 | 0.67 | 0.2 | 0.2 | 1.42 | 1.46 | 0.58 | 0.49 | 0.2 | 1.25 | 0.8425 | 0.915
5 | Ring Perpendicular to ND | 1.264384 | 0.6223288 | 0.9986301 | 0.9323288 | 1.264384 | 0.6223288 | 1.066712 | 0.9628767 | 1.073562 | 0.7956164 | 1.264384 | 0.8104795 | 0.9544178 | 0.9645548
6 | Ring Perpendicular to RD | 1.313158 | 0.4763158 | 1.133684 | 0.8589474 | 1.313158 | 0.4763158 | 1.188947 | 0.9284211 | 1.076316 | 0.6694737 | 1.313158 | 0.805 | 0.9455263 | 0.9556579
7 | Ring Perpendicular to TD | 1.137895 | 0.3247368 | 1.263684 | 0.8863158 | 1.137895 | 0.3247368 | 1.211579 | 0.9931579 | 1.064737 | 0.6194737 | 1.137895 | 0.7942105 | 0.9031579 | 0.9376974
8 | Gaussian-Quadrature | 1.103146 | 0.8481667 | 1.027016 | 0.9440817 | 1.103146 | 0.8481667 | 1.082398 | 0.9352622 | 1.049691 | 0.8793947 | 1.103146 | 0.9375912 | 0.9806024 | 0.9836444
9 | Spiral-90deg-10rot-5space | 1.126616 | 0.3497004 | 1.274606 | 0.8887272 | 1.126616 | 0.3497004 | 1.193981 | 1.016739 | 1.03882 | 0.640155 | 1.126616 | 0.8121534 | 0.9099124 | 0.941168
10 | Spiral-90deg-15rot-5space | 1.124197 | 0.3504776 | 1.275754 | 0.8892661 | 1.124197 | 0.3504776 | 1.193314 | 1.017967 | 1.03776 | 0.64106 | 1.124197 | 0.8131156 | 0.9099235 | 0.9412243
11 | Spiral-90deg-10rot-3space | 1.125473 | 0.3497115 | 1.275541 | 0.8888756 | 1.125473 | 0.3497115 | 1.194064 | 1.017031 | 1.038425 | 0.6401844 | 1.125473 | 0.8126264 | 0.9099003 | 0.9411631
12 | NoRotation-tilt60deg | 0.881424 | 0.240024 | 1.296208 | 0.930604 | 0.881424 | 0.240024 | 1.271412 | 0.970616 | 1.147076 | 0.591648 | 0.881424 | 0.768116 | 0.837065 | 0.9161265
13 | Rotation-NoTilt | 1.13 | 0.11 | 1.1262625 | 0.9 | 1.13 | 0.11 | 1.3289 | 0.817925 | 1.3198625 | 0.48 | 1.13 | 0.61813125 | 0.816565625 | 0.90161875
14 | Rotation-60detTilt | 1.084476 | 0.4740141 | 1.075597 | 0.940036 | 1.084476 | 0.4740141 | 1.185154 | 0.8939526 | 1.179934 | 0.6955616 | 1.084466 | 0.7748054 | 0.8935307 | 0.9410906
15 | HexGrid-90degTilt5degRes | 0.9980745 | 0.9973348 | 0.9915983 | 0.9934671 | 0.9980745 | 0.9973348 | 0.9938018 | 0.993603 | 0.9955507 | 0.9937093 | 0.9980241 | 0.9944665 | 0.9951187 | 0.9946424
16 | HexGrid-90degTilt22p5degRes | 0.9484413 | 1.006184 | 0.9995986 | 0.9948146 | 0.9484413 | 1.006184 | 0.9836597 | 1.023917 | 0.9864931 | 0.9969297 | 0.9484413 | 1.002891 | 0.9872597 | 0.9925048
17 | HexGrid-60degTilt5degRes | 0.9372134 | 1.07008 | 0.9710322 | 1.016355 | 0.9372134 | 1.07008 | 0.9561732 | 1.016217 | 0.9741344 | 1.052293 | 0.9371584 | 1.020556 | 0.99867 | 0.9991872