## SA
| 0 | 1 | 2 | 3 | 4 | 5 | 6 | 7 | 8 | 9 | 10 | 11 | 12 | 13 | 14
0 | HKL | [1, 1, 1] | [2, 0, 0] | [2, 2, 0] | [3, 1, 1] | [2, 2, 2] | [4, 0, 0] | [3, 3, 1] | [4, 2, 0] | [4, 2, 2] | [5, 1, 1] | [3, 3, 3] | 2Pairs | 4Pairs | MaxUnique
1 | ND Single | 1.27 | 0.37 | 1.16 | 0.89 | 1.27 | 0.37 | 1.2 | 0.9 | 1.14 | 0.65 | 1.27 | 0.765 | 0.9225 | 0.9475
2 | RD Single | 1.63 | 0.22 | 1.14 | 0.81 | 1.63 | 0.22 | 1.29 | 0.77 | 1.23 | 0.47 | 1.63 | 0.68 | 0.95 | 0.945
3 | TD Single | 1.88 | 0.23 | 0.89 | 0.85 | 1.88 | 0.23 | 1.2 | 0.69 | 1.33 | 0.5 | 1.88 | 0.56 | 0.9625 | 0.94625
4 | Morris | 0.6 | 0.53 | 1.58 | 0.87 | 0.6 | 0.53 | 1.24 | 1.17 | 0.86 | 0.73 | 0.6 | 1.055 | 0.895 | 0.9475
5 | Ring Perpendicular to ND | 1.156301 | 0.7706849 | 1.023014 | 0.9535616 | 1.156301 | 0.7706849 | 1.058219 | 0.9508219 | 1.052466 | 0.8576712 | 1.156301 | 0.8968493 | 0.9758904 | 0.9778425
6 | Ring Perpendicular to RD | 1.208421 | 0.6415789 | 1.091053 | 0.9142105 | 1.208421 | 0.6415789 | 1.121053 | 0.9342105 | 1.07 | 0.7710526 | 1.208421 | 0.8663158 | 0.9638158 | 0.9689474
7 | Ring Perpendicular to TD | 1.135263 | 0.5763158 | 1.154737 | 0.9173684 | 1.135263 | 0.5763158 | 1.142632 | 0.9594737 | 1.056842 | 0.7478947 | 1.135263 | 0.8655263 | 0.9459211 | 0.9613158
8 | Gaussian-Quadrature | 1.085862 | 0.8713263 | 1.024423 | 0.963035 | 1.085862 | 0.8713263 | 1.040909 | 0.9615678 | 1.029507 | 0.9138907 | 1.085862 | 0.9478746 | 0.9861616 | 0.9863152
9 | Spiral-90deg-10rot-5space | 1.114708 | 0.6006175 | 1.153746 | 0.9217924 | 1.114708 | 0.6006175 | 1.134452 | 0.9675119 | 1.046719 | 0.7625032 | 1.114708 | 0.8771819 | 0.9477161 | 0.9627563
10 | Spiral-90deg-15rot-5space | 1.113052 | 0.6015748 | 1.154018 | 0.9220884 | 1.113052 | 0.6015748 | 1.134121 | 0.9681175 | 1.046148 | 0.7631996 | 1.113052 | 0.8777965 | 0.9476834 | 0.9627899
11 | Spiral-90deg-10rot-3space | 1.114085 | 0.6007615 | 1.154035 | 0.9218522 | 1.114085 | 0.6007615 | 1.134463 | 0.967716 | 1.04652 | 0.7625666 | 1.114085 | 0.8773982 | 0.9476834 | 0.9627499
12 | NoRotation-tilt60deg | 1.07824 | 0.508296 | 1.196912 | 0.9204 | 1.07824 | 0.508296 | 1.162488 | 0.970304 | 1.064476 | 0.733712 | 1.07824 | 0.852604 | 0.925962 | 0.9543535
13 | Rotation-NoTilt | 1.27 | 0.37 | 1.1590375 | 0.8887625 | 1.27 | 0.37 | 1.2 | 0.9 | 1.14 | 0.6504125 | 1.27 | 0.76451875 | 0.92195 | 0.9472765625
14 | Rotation-60detTilt | 1.155729 | 0.6308878 | 1.090461 | 0.9334076 | 1.155729 | 0.6308878 | 1.113092 | 0.9390515 | 1.079034 | 0.7941038 | 1.155743 | 0.8606742 | 0.9526214 | 0.9669708
15 | HexGrid-90degTilt5degRes | 0.9961628 | 0.9954616 | 0.9925754 | 0.9934033 | 0.9961628 | 0.9954616 | 0.9932339 | 0.9940764 | 0.9946601 | 0.9930239 | 0.9961481 | 0.9940185 | 0.9944008 | 0.9940747
16 | HexGrid-90degTilt22p5degRes | 0.9699579 | 1.001094 | 0.9988017 | 0.9966378 | 0.9699579 | 1.001094 | 0.9895236 | 1.004476 | 0.9872716 | 1.001378 | 0.9699579 | 0.9999478 | 0.9916228 | 0.9936426
17 | HexGrid-60degTilt5degRes | 0.9519788 | 1.050791 | 0.9798487 | 1.008273 | 0.9519788 | 1.050791 | 0.9700717 | 1.006203 | 0.9801748 | 1.033737 | 0.951995 | 1.01532 | 0.9977229 | 0.9976348