## ShearF
| 0 | 1 | 2 | 3 | 4 | 5 | 6 | 7 | 8 | 9 | 10 | 11
0 | HKL | [1, 1, 0] | [2, 0, 0] | [2, 1, 1] | [2, 2, 0] | [3, 1, 0] | [2, 2, 2] | [3, 2, 1] | [4, 0, 0] | 2Pairs | 4Pairs | MaxUnique
1 | ND Single | 0.53 | 2.57 | 0.68 | 0.53 | 1.78 | 0.25 | 0.63 | 2.57 | 1.625 | 1.0775 | 1.073333
2 | RD Single | 1.36 | 0.54 | 0.98 | 1.36 | 0.77 | 0.96 | 1.09 | 0.54 | 0.76 | 1.06 | 0.95
3 | TD Single | 1.36 | 0.54 | 0.98 | 1.36 | 0.78 | 0.96 | 1.09 | 0.54 | 0.76 | 1.06 | 0.9516667
4 | Morris | 0.97 | 0.27 | 1.28 | 0.97 | 0.51 | 1.86 | 1.2 | 0.27 | 0.775 | 0.8725 | 1.015
5 | Ring Perpendicular to ND | 0.9273973 | 1.493562 | 0.8473973 | 0.9273973 | 1.282055 | 0.6038356 | 0.8664384 | 1.493562 | 1.170479 | 1.048938 | 1.003447
6 | Ring Perpendicular to RD | 0.9484211 | 0.9663158 | 1.033684 | 0.9484211 | 0.9452632 | 1.137368 | 1.012105 | 0.9663158 | 1 | 0.9742105 | 1.007193
7 | Ring Perpendicular to TD | 0.9484211 | 0.9663158 | 1.033684 | 0.9484211 | 0.9457895 | 1.137368 | 1.012105 | 0.9663158 | 1 | 0.9742105 | 1.007281
8 | Gaussian-Quadrature | 0.9519747 | 1.342963 | 0.8977606 | 0.9519747 | 1.176649 | 0.761875 | 0.9090833 | 1.342963 | 1.120362 | 1.036168 | 1.006718
9 | Spiral-90deg-10rot-5space | 0.9716844 | 0.8499679 | 1.063385 | 0.9716844 | 0.8831289 | 1.212511 | 1.040385 | 0.8499679 | 0.9566763 | 0.9641804 | 1.00351
10 | Spiral-90deg-15rot-5space | 0.970702 | 0.8508974 | 1.06349 | 0.970702 | 0.88352 | 1.212864 | 1.040216 | 0.8508974 | 0.9571935 | 0.9639478 | 1.003615
11 | Spiral-90deg-10rot-3space | 0.9715378 | 0.8502458 | 1.063295 | 0.9715378 | 0.8832899 | 1.212277 | 1.040317 | 0.8502458 | 0.9567704 | 0.9641541 | 1.003494
12 | NoRotation-tilt60deg | 0.682848 | 1.87852 | 0.844144 | 0.682848 | 1.416948 | 0.662692 | 0.796836 | 1.87852 | 1.361332 | 1.02209 | 1.046998
13 | Rotation-NoTilt | 0.53 | 2.5693125 | 0.68 | 0.53 | 1.78 | 0.25 | 0.6290375 | 2.5693125 | 1.62465625 | 1.077328125 | 1.073058
14 | Rotation-60detTilt | 0.7238699 | 1.91112 | 0.810758 | 0.7238699 | 1.45005 | 0.5620703 | 0.784225 | 1.91112 | 1.360939 | 1.042405 | 1.040349
15 | HexGrid-90degTilt5degRes | 0.9986997 | 0.9945533 | 0.9949285 | 0.9986997 | 0.9978811 | 0.9928039 | 0.9951681 | 0.9945533 | 0.9947409 | 0.9967203 | 0.9956724
16 | HexGrid-90degTilt22p5degRes | 1.005245 | 0.9528564 | 1.007285 | 1.005245 | 0.9720768 | 1.026382 | 1.007056 | 0.9528564 | 0.9800707 | 0.992658 | 0.9951504
17 | HexGrid-60degTilt5degRes | 1.033568 | 0.8490642 | 1.029747 | 1.033568 | 0.9086648 | 1.099261 | 1.035481 | 0.8490642 | 0.9394054 | 0.9864868 | 0.992631