## ShearF
| 0 | 1 | 2 | 3 | 4 | 5 | 6 | 7 | 8 | 9 | 10 | 11
0 | HKL | [1, 1, 0] | [2, 0, 0] | [2, 1, 1] | [2, 2, 0] | [3, 1, 0] | [2, 2, 2] | [3, 2, 1] | [4, 0, 0] | 2Pairs | 4Pairs | MaxUnique
1 | ND Single | 0.76 | 1.83 | 0.82 | 0.76 | 1.45 | 0.5 | 0.79 | 1.83 | 1.325 | 1.0425 | 1.025
2 | RD Single | 1.11 | 0.76 | 1.02 | 1.11 | 0.87 | 1.05 | 1.04 | 0.76 | 0.89 | 1 | 0.975
3 | TD Single | 1.11 | 0.76 | 1.02 | 1.11 | 0.88 | 1.05 | 1.04 | 0.76 | 0.89 | 1 | 0.9766667
4 | Morris | 1.05 | 0.53 | 1.15 | 1.05 | 0.72 | 1.41 | 1.12 | 0.53 | 0.84 | 0.945 | 0.9966667
5 | Ring Perpendicular to ND | 0.9409589 | 1.279178 | 0.9169863 | 0.9409589 | 1.160548 | 0.7869863 | 0.9221918 | 1.279178 | 1.098082 | 1.019521 | 1.001142
6 | Ring Perpendicular to RD | 0.9842105 | 0.9557895 | 1.014737 | 0.9842105 | 0.9678947 | 1.052105 | 1.007368 | 0.9557895 | 0.9852632 | 0.9847368 | 0.9970175
7 | Ring Perpendicular to TD | 0.9842105 | 0.9557895 | 1.014737 | 0.9842105 | 0.9678947 | 1.052105 | 1.007368 | 0.9557895 | 0.9852632 | 0.9847368 | 0.9970175
8 | Gaussian-Quadrature | 0.9528535 | 1.185182 | 0.9489457 | 0.9528535 | 1.102145 | 0.8620159 | 0.9450173 | 1.185182 | 1.067064 | 1.009959 | 0.9993599
9 | Spiral-90deg-10rot-5space | 0.9992397 | 0.8910338 | 1.030572 | 0.9992397 | 0.9317422 | 1.095469 | 1.023772 | 0.8910338 | 0.9608027 | 0.9800212 | 0.9953047
10 | Spiral-90deg-15rot-5space | 0.9989173 | 0.8915076 | 1.030513 | 0.9989173 | 0.931947 | 1.095497 | 1.023702 | 0.8915076 | 0.9610104 | 0.9799639 | 0.9953473
11 | Spiral-90deg-10rot-3space | 0.9991492 | 0.8912452 | 1.030476 | 0.9991492 | 0.9318197 | 1.095388 | 1.023733 | 0.8912452 | 0.9608606 | 0.9800049 | 0.9953019
12 | NoRotation-tilt60deg | 0.848932 | 1.453 | 0.906036 | 0.848932 | 1.239004 | 0.74934 | 0.884772 | 1.453 | 1.179518 | 1.014225 | 1.013514
13 | Rotation-NoTilt | 0.76 | 1.83 | 0.81655 | 0.76 | 1.44835 | 0.5 | 0.79 | 1.83 | 1.323275 | 1.0416375 | 1.02415
14 | Rotation-60detTilt | 0.8566942 | 1.481762 | 0.8903419 | 0.8566942 | 1.257118 | 0.7089918 | 0.8767744 | 1.481762 | 1.186052 | 1.021373 | 1.011947
15 | HexGrid-90degTilt5degRes | 0.9967213 | 0.9948912 | 0.9950883 | 0.9967213 | 0.9970343 | 0.9936737 | 0.995074 | 0.9948912 | 0.9949897 | 0.9958555 | 0.9954138
16 | HexGrid-90degTilt22p5degRes | 1.001705 | 0.9703317 | 1.001972 | 1.001705 | 0.9820684 | 1.012173 | 1.002126 | 0.9703317 | 0.9861519 | 0.9939283 | 0.9950626
17 | HexGrid-60degTilt5degRes | 1.014913 | 0.9095825 | 1.015629 | 1.014913 | 0.9450776 | 1.054598 | 1.018178 | 0.9095825 | 0.9626059 | 0.9887595 | 0.9929964