## ShearF
| 0 | 1 | 2 | 3 | 4 | 5 | 6 | 7 | 8 | 9 | 10 | 11
0 | HKL | [1, 1, 0] | [2, 0, 0] | [2, 1, 1] | [2, 2, 0] | [3, 1, 0] | [2, 2, 2] | [3, 2, 1] | [4, 0, 0] | 2Pairs | 4Pairs | MaxUnique
1 | ND Single | 0.95 | 1.19 | 0.95 | 0.95 | 1.11 | 0.89 | 0.95 | 1.19 | 1.07 | 1.01 | 1.006667
2 | RD Single | 1.01 | 0.95 | 1.01 | 1.01 | 0.97 | 1.01 | 1.01 | 0.95 | 0.98 | 0.995 | 0.9933333
3 | TD Single | 1.01 | 0.95 | 1.01 | 1.01 | 0.98 | 1.01 | 1.01 | 0.95 | 0.98 | 0.995 | 0.995
4 | Morris | 1.02 | 0.89 | 1.03 | 1.02 | 0.93 | 1.08 | 1.03 | 0.89 | 0.96 | 0.99 | 0.9966667
5 | Ring Perpendicular to ND | 0.9845205 | 1.067671 | 0.9826027 | 0.9845205 | 1.037671 | 0.9530137 | 0.9836986 | 1.067671 | 1.025137 | 1.004829 | 1.00153
6 | Ring Perpendicular to RD | 0.9989474 | 0.9894737 | 1.001579 | 0.9989474 | 0.9915789 | 1.007895 | 1.002105 | 0.9894737 | 0.9955263 | 0.9972368 | 0.9985965
7 | Ring Perpendicular to TD | 0.9989474 | 0.9894737 | 1.001579 | 0.9989474 | 0.9921053 | 1.007895 | 1.002105 | 0.9894737 | 0.9955263 | 0.9972368 | 0.9986842
8 | Gaussian-Quadrature | 0.9855263 | 1.045571 | 0.9877485 | 0.9855263 | 1.026035 | 0.9671672 | 0.9877193 | 1.045571 | 1.01666 | 1.001093 | 0.9999613
9 | Spiral-90deg-10rot-5space | 1.002607 | 0.9745799 | 1.005509 | 1.002607 | 0.9831367 | 1.017333 | 1.005827 | 0.9745799 | 0.9900446 | 0.9963257 | 0.9981654
10 | Spiral-90deg-15rot-5space | 1.002579 | 0.9746684 | 1.005491 | 1.002579 | 0.9831551 | 1.017315 | 1.005824 | 0.9746684 | 0.9900797 | 0.9963294 | 0.9981721
11 | Spiral-90deg-10rot-3space | 1.002594 | 0.9746179 | 1.005499 | 1.002594 | 0.9831234 | 1.017293 | 1.005836 | 0.9746179 | 0.9900584 | 0.9963264 | 0.9981605
12 | NoRotation-tilt60deg | 0.97062 | 1.102936 | 0.973328 | 0.97062 | 1.057512 | 0.942284 | 0.973328 | 1.102936 | 1.038132 | 1.004376 | 1.003335
13 | Rotation-NoTilt | 0.95 | 1.19375 | 0.95 | 0.95 | 1.11 | 0.89 | 0.95 | 1.19375 | 1.071875 | 1.0109375 | 1.007292
14 | Rotation-60detTilt | 0.9703958 | 1.112148 | 0.9707932 | 0.9703958 | 1.06247 | 0.9353466 | 0.9714232 | 1.112148 | 1.04147 | 1.005933 | 1.003763
15 | HexGrid-90degTilt5degRes | 0.9993415 | 0.9986411 | 0.9990602 | 0.9993415 | 0.9989487 | 0.9984177 | 0.9990244 | 0.9986411 | 0.9988506 | 0.9990961 | 0.9989056
16 | HexGrid-90degTilt22p5degRes | 1.000059 | 0.9919224 | 1.00115 | 1.000059 | 0.9948338 | 1.002876 | 0.9999676 | 0.9919224 | 0.9965362 | 0.9982975 | 0.9984681
17 | HexGrid-60degTilt5degRes | 1.00364 | 0.9805524 | 1.003977 | 1.00364 | 0.9878697 | 1.012062 | 1.004813 | 0.9805524 | 0.9922645 | 0.9979522 | 0.998819