## TRIP700A.xpc
| 0 | 1 | 2 | 3 | 4 | 5 | 6 | 7 | 8 | 9 | 10 | 11 | 12 | 13 | 14
0 | HKL | [1, 1, 1] | [2, 0, 0] | [2, 2, 0] | [3, 1, 1] | [2, 2, 2] | [4, 0, 0] | [3, 3, 1] | [4, 2, 0] | [4, 2, 2] | [5, 1, 1] | [3, 3, 3] | 2Pairs | 4Pairs | MaxUnique
1 | ND Single | 0.45 | 0.61 | 2.18 | 0.93 | 0.45 | 0.61 | 1.11 | 1.18 | 0.77 | 0.69 | 0.45 | 1.395 | 1.0425 | 0.99
2 | RD Single | 1.51 | 0.97 | 0.94 | 0.83 | 1.51 | 0.97 | 1.1 | 0.89 | 1.05 | 0.8 | 1.51 | 0.955 | 1.0625 | 1.01125
3 | TD Single | 1.82 | 1.69 | 0.58 | 1.14 | 1.82 | 1.69 | 0.68 | 0.62 | 1.43 | 1.07 | 1.82 | 1.135 | 1.3075 | 1.12875
4 | Morris | 0.46 | 0.59 | 2.24 | 0.95 | 0.46 | 0.59 | 1.05 | 1.13 | 0.84 | 0.72 | 0.46 | 1.415 | 1.06 | 0.9975
5 | Ring Perpendicular to ND | 1.338767 | 1.164247 | 0.8008219 | 1.001781 | 1.338767 | 1.164247 | 0.9120548 | 0.8469863 | 1.11137 | 1.020548 | 1.338767 | 0.9825342 | 1.076404 | 1.024572
6 | Ring Perpendicular to RD | 1.003684 | 0.9042105 | 1.123684 | 0.9457895 | 1.003684 | 0.9042105 | 1.063684 | 0.9773684 | 0.9957895 | 0.89 | 1.003684 | 1.013947 | 0.9943421 | 0.9880263
7 | Ring Perpendicular to TD | 0.8615789 | 0.8715789 | 1.284737 | 0.9842105 | 0.8615789 | 0.8715789 | 1.013684 | 1.062105 | 0.9389474 | 0.8984211 | 0.8610526 | 1.078158 | 1.000526 | 0.9894079
8 | Gaussian-Quadrature | 1.175416 | 1.160409 | 0.9646712 | 0.9831432 | 1.175416 | 1.160409 | 0.9601668 | 0.9213191 | 1.038142 | 0.9832396 | 1.174893 | 1.06254 | 1.07091 | 1.023313
9 | Spiral-90deg-10rot-5space | 0.8792297 | 0.8901938 | 1.223957 | 0.9915725 | 0.8792297 | 0.8901938 | 1.005463 | 1.056594 | 0.9495084 | 0.9169979 | 0.8786507 | 1.057075 | 0.9962381 | 0.9891895
10 | Spiral-90deg-15rot-5space | 0.8775495 | 0.8899116 | 1.224593 | 0.9920956 | 0.8775495 | 0.8899116 | 1.00515 | 1.057066 | 0.949285 | 0.9173206 | 0.8769686 | 1.057252 | 0.9960375 | 0.9891215
11 | Spiral-90deg-10rot-3space | 0.8788903 | 0.8900735 | 1.22396 | 0.9917704 | 0.8788903 | 0.8900735 | 1.005334 | 1.056715 | 0.9495047 | 0.917078 | 0.8783098 | 1.057017 | 0.9961734 | 0.9891657
12 | NoRotation-tilt60deg | 0.565196 | 0.729332 | 1.792452 | 0.980352 | 0.565196 | 0.729332 | 1.047348 | 1.157292 | 0.833728 | 0.80576 | 0.56478 | 1.260892 | 1.016833 | 0.9889325
13 | Rotation-NoTilt | 0.45 | 0.61 | 2.1772375 | 0.93 | 0.45 | 0.61 | 1.1016625 | 1.18 | 0.77 | 0.69 | 0.45 | 1.39361875 | 1.041809375 | 0.9886125
14 | Rotation-60detTilt | 0.6799373 | 0.7671106 | 1.660935 | 0.9531864 | 0.6799373 | 0.7671106 | 1.061125 | 1.100665 | 0.8649486 | 0.8200762 | 0.6799243 | 1.214023 | 1.015292 | 0.988498
15 | HexGrid-90degTilt5degRes | 0.9925198 | 0.992348 | 0.9912463 | 0.9909894 | 0.9925198 | 0.992348 | 0.9908707 | 0.9908382 | 0.9905033 | 0.9904279 | 0.9925004 | 0.9917972 | 0.9917759 | 0.991218
16 | HexGrid-90degTilt22p5degRes | 0.9568823 | 0.9731017 | 1.030982 | 0.9937621 | 0.9568823 | 0.9731017 | 0.9788556 | 0.99055 | 0.9866794 | 0.9838975 | 0.9568823 | 1.002042 | 0.9886819 | 0.9868388
17 | HexGrid-60degTilt5degRes | 0.9995198 | 1.017562 | 0.9828357 | 0.992255 | 0.9995198 | 1.017562 | 0.9834194 | 0.983385 | 0.9880713 | 1.002057 | 0.9994807 | 1.000199 | 0.9980432 | 0.9936382