## TRIP700F.xpc
| 0 | 1 | 2 | 3 | 4 | 5 | 6 | 7 | 8 | 9 | 10 | 11
0 | HKL | [1, 1, 0] | [2, 0, 0] | [2, 1, 1] | [2, 2, 0] | [3, 1, 0] | [2, 2, 2] | [3, 2, 1] | [4, 0, 0] | 2Pairs | 4Pairs | MaxUnique
1 | ND Single | 0.53 | 1.57 | 1.39 | 0.53 | 0.73 | 3.03 | 0.82 | 1.57 | 1.48 | 1.005 | 1.345
2 | RD Single | 1.43 | 0.63 | 0.99 | 1.43 | 0.83 | 1.09 | 1.05 | 0.63 | 0.81 | 1.12 | 1.003333
3 | TD Single | 2.95 | 1.01 | 0.86 | 2.95 | 0.85 | 0.4 | 0.94 | 1.01 | 0.935 | 1.9425 | 1.168333
4 | Morris | 0.47 | 1.59 | 1.61 | 0.47 | 0.78 | 2.27 | 0.79 | 1.59 | 1.6 | 1.035 | 1.251667
5 | Ring Perpendicular to ND | 1.503562 | 0.7761644 | 0.9787671 | 1.503562 | 0.8727397 | 0.7752055 | 1.030548 | 0.7761644 | 0.8774658 | 1.190514 | 0.9894977
6 | Ring Perpendicular to RD | 1.045263 | 0.9547368 | 1.026842 | 1.045263 | 0.9152632 | 1.177895 | 1.007895 | 0.9547368 | 0.9907895 | 1.018026 | 1.021316
7 | Ring Perpendicular to TD | 0.8815789 | 1.260526 | 1.070526 | 0.8815789 | 0.9505263 | 1.447368 | 0.9121053 | 1.260526 | 1.165526 | 1.023553 | 1.087105
8 | Gaussian-Quadrature | 1.365784 | 0.9903387 | 0.9629891 | 1.365784 | 0.9280892 | 1.027241 | 0.9858247 | 0.9903387 | 0.9766639 | 1.171224 | 1.043378
9 | Spiral-90deg-10rot-5space | 0.8961986 | 1.254961 | 1.046019 | 0.8961986 | 0.971303 | 1.336473 | 0.9178415 | 1.254961 | 1.15049 | 1.023344 | 1.070466
10 | Spiral-90deg-15rot-5space | 0.8947783 | 1.256383 | 1.046345 | 0.8947783 | 0.9716425 | 1.336506 | 0.9173978 | 1.256383 | 1.151364 | 1.023071 | 1.070509
11 | Spiral-90deg-10rot-3space | 0.8959081 | 1.255007 | 1.046256 | 0.8959081 | 0.971339 | 1.335854 | 0.9176591 | 1.255007 | 1.150631 | 1.02327 | 1.070337
12 | NoRotation-tilt60deg | 0.630212 | 1.511648 | 1.253792 | 0.630212 | 0.856176 | 2.292864 | 0.845008 | 1.511648 | 1.38272 | 1.006466 | 1.231617
13 | Rotation-NoTilt | 0.53 | 1.57 | 1.3908375 | 0.53 | 0.73 | 3.03 | 0.82 | 1.57 | 1.48041875 | 1.005209375 | 1.34514
14 | Rotation-60detTilt | 0.7190331 | 1.312212 | 1.214925 | 0.7190331 | 0.8458885 | 2.119919 | 0.8985034 | 1.312212 | 1.263569 | 0.9913009 | 1.18508
15 | HexGrid-90degTilt5degRes | 0.9913888 | 0.9925453 | 0.9920866 | 0.9913888 | 0.9913043 | 0.9918818 | 0.9907695 | 0.9925453 | 0.9923159 | 0.9918524 | 0.9916627
16 | HexGrid-90degTilt22p5degRes | 0.9680446 | 1.016363 | 1.028269 | 0.9680446 | 0.9892676 | 1.043479 | 0.9714744 | 1.016363 | 1.022316 | 0.9951803 | 1.002816
17 | HexGrid-60degTilt5degRes | 0.9962712 | 1.024484 | 0.9800734 | 0.9962712 | 1.003022 | 0.9493044 | 0.9849159 | 1.024484 | 1.002279 | 0.999275 | 0.9896785