## alpha1F
| 0 | 1 | 2 | 3 | 4 | 5 | 6 | 7 | 8 | 9 | 10 | 11
0 | HKL | [1, 1, 0] | [2, 0, 0] | [2, 1, 1] | [2, 2, 0] | [3, 1, 0] | [2, 2, 2] | [3, 2, 1] | [4, 0, 0] | 2Pairs | 4Pairs | MaxUnique
1 | ND Single | 0.96 | 1.11 | 0.96 | 0.96 | 1.06 | 0.89 | 0.96 | 1.11 | 1.035 | 0.9975 | 0.99
2 | RD Single | 1.01 | 0.93 | 1.01 | 1.01 | 0.95 | 1.05 | 1.01 | 0.93 | 0.97 | 0.99 | 0.9933333
3 | TD Single | 1.01 | 0.94 | 1 | 1.01 | 0.96 | 1.01 | 1 | 0.94 | 0.97 | 0.99 | 0.9866667
4 | Morris | 1.03 | 0.89 | 1.02 | 1.03 | 0.94 | 1.06 | 1.02 | 0.89 | 0.955 | 0.9925 | 0.9933333
5 | Ring Perpendicular to ND | 0.9793151 | 1.037534 | 0.9828767 | 0.9793151 | 1.018493 | 0.9656164 | 0.9817808 | 1.037534 | 1.010205 | 0.9947603 | 0.9942694
6 | Ring Perpendicular to RD | 1.000526 | 0.9694737 | 0.9978947 | 1.000526 | 0.9810526 | 1.005263 | 0.9994737 | 0.9694737 | 0.9836842 | 0.9921053 | 0.9922807
7 | Ring Perpendicular to TD | 0.9968421 | 0.9810526 | 0.9973684 | 0.9968421 | 0.9852632 | 1.005789 | 0.9963158 | 0.9810526 | 0.9892105 | 0.9930263 | 0.9937719
8 | Gaussian-Quadrature | 0.9842484 | 1.021359 | 0.9860785 | 0.9842484 | 1.010291 | 0.9735217 | 0.9831373 | 1.021359 | 1.003719 | 0.9939835 | 0.9931059
9 | Spiral-90deg-10rot-5space | 0.9992114 | 0.971842 | 1.00009 | 0.9992114 | 0.9800629 | 1.013465 | 0.9989068 | 0.971842 | 0.9859659 | 0.9925886 | 0.9939297
10 | Spiral-90deg-15rot-5space | 0.9991984 | 0.9719959 | 1.000051 | 0.9991984 | 0.9801655 | 1.013398 | 0.9988718 | 0.9719959 | 0.9860235 | 0.9926109 | 0.9939468
11 | Spiral-90deg-10rot-3space | 0.9992235 | 0.9719135 | 1.00007 | 0.9992235 | 0.9801048 | 1.013482 | 0.998894 | 0.9719135 | 0.9859916 | 0.9926075 | 0.9939479
12 | NoRotation-tilt60deg | 0.975 | 1.059372 | 0.974584 | 0.975 | 1.031044 | 0.93832 | 0.974584 | 1.059372 | 1.016978 | 0.995989 | 0.9921507
13 | Rotation-NoTilt | 0.96 | 1.11 | 0.96 | 0.96 | 1.06125 | 0.89 | 0.96 | 1.11 | 1.035 | 0.9975 | 0.9902083
14 | Rotation-60detTilt | 0.9748132 | 1.06236 | 0.974488 | 0.9748132 | 1.033199 | 0.9349156 | 0.9747431 | 1.06236 | 1.018424 | 0.9966186 | 0.9924197
15 | HexGrid-90degTilt5degRes | 0.9947971 | 0.9945805 | 0.9944214 | 0.9947971 | 0.9949477 | 0.9942016 | 0.9946708 | 0.9945805 | 0.994501 | 0.994649 | 0.9946032
16 | HexGrid-90degTilt22p5degRes | 0.9956095 | 0.98958 | 0.9946006 | 0.9956095 | 0.9915404 | 0.9960859 | 0.9947088 | 0.98958 | 0.9920903 | 0.9938499 | 0.9936876
17 | HexGrid-60degTilt5degRes | 0.9978601 | 0.9814682 | 0.9975773 | 0.9978601 | 0.9868878 | 1.003621 | 0.9979562 | 0.9814682 | 0.9895227 | 0.9936914 | 0.9942284