## alpha2F
| 0 | 1 | 2 | 3 | 4 | 5 | 6 | 7 | 8 | 9 | 10 | 11
0 | HKL | [1, 1, 0] | [2, 0, 0] | [2, 1, 1] | [2, 2, 0] | [3, 1, 0] | [2, 2, 2] | [3, 2, 1] | [4, 0, 0] | 2Pairs | 4Pairs | MaxUnique
1 | ND Single | 0.01 | 0.17 | 1.9 | 0.01 | 0.86 | 0.03 | 1 | 0.17 | 1.035 | 0.5225 | 0.6616667
2 | RD Single | 0.08 | 0 | 1.22 | 0.08 | 0 | 5.4 | 1.07 | 0 | 0.61 | 0.345 | 1.295
3 | TD Single | 7.63 | 0 | 0.03 | 7.63 | 0.06 | 0 | 0.63 | 0 | 0.015 | 3.8225 | 1.391667
4 | Morris | 0.03 | 0 | 3.04 | 0.03 | 0.02 | 2.87 | 1.38 | 0 | 1.52 | 0.775 | 1.223333
5 | Ring Perpendicular to ND | 0.9247945 | 0.42 | 1.106027 | 0.9247945 | 1.258082 | 0.739863 | 0.849726 | 0.42 | 0.7630137 | 0.8439041 | 0.8830822
6 | Ring Perpendicular to RD | 2.016316 | 0.03 | 1.028421 | 2.016316 | 0.3936842 | 0.6815789 | 1.251579 | 0.03 | 0.5292105 | 1.272763 | 0.9002632
7 | Ring Perpendicular to TD | 0.7836842 | 1.632632 | 1.169474 | 0.7836842 | 0.5952632 | 2.595789 | 0.8736842 | 1.632632 | 1.401053 | 1.092368 | 1.275088
8 | Gaussian-Quadrature | 1.674365 | 1.549275 | 0.6158939 | 1.674365 | 1.228437 | 1.206945 | 0.7380088 | 1.549275 | 1.082584 | 1.378475 | 1.168821
9 | Spiral-90deg-10rot-5space | 0.8641246 | 1.770979 | 1.113894 | 0.8641246 | 0.582551 | 2.72948 | 0.8616756 | 1.770979 | 1.442437 | 1.153281 | 1.320451
10 | Spiral-90deg-15rot-5space | 0.8653354 | 1.779038 | 1.113417 | 0.8653354 | 0.5848169 | 2.723699 | 0.8607405 | 1.779038 | 1.446227 | 1.155781 | 1.321174
11 | Spiral-90deg-10rot-3space | 0.8634875 | 1.775932 | 1.113568 | 0.8634875 | 0.5837123 | 2.729667 | 0.8611096 | 1.775932 | 1.44475 | 1.154119 | 1.321246
12 | NoRotation-tilt60deg | 0.174624 | 1.371964 | 1.530552 | 0.174624 | 0.876124 | 1.011708 | 0.887164 | 1.371964 | 1.451258 | 0.812941 | 0.975356
13 | Rotation-NoTilt | 0.01 | 0.17 | 1.8866875 | 0.01 | 0.8573875 | 0.03 | 0.9939 | 0.17 | 1.02834375 | 0.519171875 | 0.6579958
14 | Rotation-60detTilt | 0.3993887 | 0.5165551 | 1.492762 | 0.3993887 | 0.9448966 | 0.4362784 | 0.9905983 | 0.5165551 | 1.004659 | 0.7020236 | 0.7967465
15 | HexGrid-90degTilt5degRes | 0.9875977 | 0.9956729 | 0.9929618 | 0.9875977 | 0.9972592 | 0.9916696 | 0.9888454 | 0.9956729 | 0.9943174 | 0.9909575 | 0.9923344
16 | HexGrid-90degTilt22p5degRes | 1.194909 | 0.9544005 | 1.020073 | 1.194909 | 0.9562141 | 1.002062 | 0.952473 | 0.9544005 | 0.987237 | 1.091073 | 1.013355
17 | HexGrid-60degTilt5degRes | 0.9333259 | 0.755888 | 1.050043 | 0.9333259 | 0.9538853 | 1.029394 | 1.023314 | 0.755888 | 0.9029653 | 0.9181456 | 0.9576416