## alpha2F
| 0 | 1 | 2 | 3 | 4 | 5 | 6 | 7 | 8 | 9 | 10 | 11
0 | HKL | [1, 1, 0] | [2, 0, 0] | [2, 1, 1] | [2, 2, 0] | [3, 1, 0] | [2, 2, 2] | [3, 2, 1] | [4, 0, 0] | 2Pairs | 4Pairs | MaxUnique
1 | ND Single | 0.89 | 1.26 | 0.94 | 0.89 | 1.16 | 0.81 | 0.92 | 1.26 | 1.1 | 0.995 | 0.9966667
2 | RD Single | 1.02 | 0.3 | 1.24 | 1.02 | 0.54 | 1.74 | 1.18 | 0.3 | 0.77 | 0.895 | 1.003333
3 | TD Single | 1.38 | 0.53 | 0.99 | 1.38 | 0.77 | 0.96 | 1.09 | 0.53 | 0.76 | 1.07 | 0.9533333
4 | Morris | 0.99 | 0.47 | 1.2 | 0.99 | 0.67 | 1.55 | 1.13 | 0.47 | 0.835 | 0.9125 | 1.001667
5 | Ring Perpendicular to ND | 0.9705479 | 1.08 | 0.9728767 | 0.9705479 | 1.049589 | 0.9219178 | 0.970411 | 1.08 | 1.026438 | 0.9984932 | 0.9942237
6 | Ring Perpendicular to RD | 1.125789 | 0.6763158 | 1.045789 | 1.125789 | 0.8352632 | 1.118947 | 1.070526 | 0.6763158 | 0.8610526 | 0.9934211 | 0.9787719
7 | Ring Perpendicular to TD | 0.9494737 | 0.9142105 | 1.048947 | 0.9494737 | 0.9194737 | 1.174211 | 1.020526 | 0.9142105 | 0.9815789 | 0.9655263 | 1.004474
8 | Gaussian-Quadrature | 0.9873418 | 1.070917 | 0.9739139 | 0.9873418 | 1.033966 | 0.94782 | 0.9738485 | 1.070917 | 1.022415 | 1.004879 | 0.9979678
9 | Spiral-90deg-10rot-5space | 0.9533056 | 0.8997808 | 1.053261 | 0.9533056 | 0.9082275 | 1.189551 | 1.024996 | 0.8997808 | 0.9765211 | 0.9649134 | 1.004854
10 | Spiral-90deg-15rot-5space | 0.9529582 | 0.9016437 | 1.052755 | 0.9529582 | 0.9092858 | 1.188165 | 1.02454 | 0.9016437 | 0.9771993 | 0.9650788 | 1.004891
11 | Spiral-90deg-10rot-3space | 0.9530669 | 0.9004208 | 1.05315 | 0.9530669 | 0.9085191 | 1.189348 | 1.024861 | 0.9004208 | 0.9767855 | 0.9649262 | 1.004894
12 | NoRotation-tilt60deg | 0.8822 | 1.218348 | 0.964796 | 0.8822 | 1.110564 | 0.91226 | 0.938368 | 1.218348 | 1.091572 | 0.986886 | 1.004423
13 | Rotation-NoTilt | 0.89 | 1.26 | 0.94 | 0.89 | 1.16 | 0.81 | 0.92 | 1.26 | 1.1 | 0.995 | 0.9966667
14 | Rotation-60detTilt | 0.9335356 | 1.150379 | 0.9630846 | 0.9335356 | 1.091278 | 0.887821 | 0.9518713 | 1.150379 | 1.056732 | 0.9951338 | 0.9963284
15 | HexGrid-90degTilt5degRes | 0.9954769 | 0.995175 | 0.9952837 | 0.9954769 | 0.99607 | 0.9952536 | 0.9948705 | 0.995175 | 0.9952293 | 0.9953531 | 0.9953549
16 | HexGrid-90degTilt22p5degRes | 1.004205 | 0.9820521 | 0.9947741 | 1.004205 | 0.9895619 | 0.9955531 | 0.9975384 | 0.9820521 | 0.9884131 | 0.9963091 | 0.9939474
17 | HexGrid-60degTilt5degRes | 1.002231 | 0.9605751 | 1.003806 | 1.002231 | 0.9772188 | 1.016124 | 1.003932 | 0.9605751 | 0.9821907 | 0.9922106 | 0.9939812