## alpha2F
| 0 | 1 | 2 | 3 | 4 | 5 | 6 | 7 | 8 | 9 | 10 | 11
0 | HKL | [1, 1, 0] | [2, 0, 0] | [2, 1, 1] | [2, 2, 0] | [3, 1, 0] | [2, 2, 2] | [3, 2, 1] | [4, 0, 0] | 2Pairs | 4Pairs | MaxUnique
1 | ND Single | 0.97 | 1.08 | 0.98 | 0.97 | 1.05 | 0.91 | 0.97 | 1.08 | 1.03 | 1 | 0.9933333
2 | RD Single | 1.03 | 0.76 | 1.05 | 1.03 | 0.86 | 1.18 | 1.05 | 0.76 | 0.905 | 0.9675 | 0.9883333
3 | TD Single | 1.03 | 0.89 | 1.01 | 1.03 | 0.94 | 1.05 | 1.02 | 0.89 | 0.95 | 0.99 | 0.99
4 | Morris | 1.03 | 0.82 | 1.04 | 1.03 | 0.9 | 1.12 | 1.03 | 0.82 | 0.93 | 0.98 | 0.99
5 | Ring Perpendicular to ND | 0.9849315 | 1.021507 | 0.9853425 | 0.9849315 | 1.012055 | 0.9758904 | 0.9850685 | 1.021507 | 1.003425 | 0.9941781 | 0.9941324
6 | Ring Perpendicular to RD | 1.019474 | 0.9094737 | 1.013158 | 1.019474 | 0.9484211 | 1.043158 | 1.015789 | 0.9094737 | 0.9613158 | 0.9903947 | 0.9915789
7 | Ring Perpendicular to TD | 0.9963158 | 0.9563158 | 1.004737 | 0.9963158 | 0.9731579 | 1.024737 | 1.003158 | 0.9563158 | 0.9805263 | 0.9884211 | 0.9930702
8 | Gaussian-Quadrature | 0.9859038 | 1.01788 | 0.9888596 | 0.9859038 | 1.008541 | 0.9813941 | 0.988206 | 1.01788 | 1.00337 | 0.9946369 | 0.9951307
9 | Spiral-90deg-10rot-5space | 0.9977138 | 0.9508359 | 1.00598 | 0.9977138 | 0.9698484 | 1.029504 | 1.00476 | 0.9508359 | 0.9784081 | 0.9880609 | 0.9931071
10 | Spiral-90deg-15rot-5space | 0.997601 | 0.9513919 | 1.00583 | 0.997601 | 0.9701423 | 1.029158 | 1.004627 | 0.9513919 | 0.9786108 | 0.9881059 | 0.993125
11 | Spiral-90deg-10rot-3space | 0.9976652 | 0.950996 | 1.005917 | 0.9976652 | 0.9699099 | 1.029487 | 1.00472 | 0.950996 | 0.9784565 | 0.9880609 | 0.993116
12 | NoRotation-tilt60deg | 0.973556 | 1.055588 | 0.983344 | 0.973556 | 1.032276 | 0.9423 | 0.976884 | 1.055588 | 1.019466 | 0.996511 | 0.9939913
13 | Rotation-NoTilt | 0.97 | 1.08 | 0.9773875 | 0.97 | 1.0454 | 0.91 | 0.97 | 1.08 | 1.02869375 | 0.999346875 | 0.99213125
14 | Rotation-60detTilt | 0.9801733 | 1.044343 | 0.9842803 | 0.9801733 | 1.023677 | 0.9470914 | 0.9802401 | 1.044343 | 1.014312 | 0.9972425 | 0.9933008
15 | HexGrid-90degTilt5degRes | 0.9945763 | 0.9942774 | 0.9945915 | 0.9945763 | 0.9942513 | 0.9943527 | 0.9940394 | 0.9942774 | 0.9944344 | 0.9945054 | 0.9943481
16 | HexGrid-90degTilt22p5degRes | 0.9951608 | 0.9909267 | 0.9949262 | 0.9951608 | 0.9929794 | 0.9954266 | 0.9949209 | 0.9909267 | 0.9929264 | 0.9940436 | 0.9940568
17 | HexGrid-60degTilt5degRes | 0.9966544 | 0.9842905 | 0.996996 | 0.9966544 | 0.988321 | 1.001259 | 0.9968032 | 0.9842905 | 0.9906432 | 0.9936488 | 0.9940539