## alpha3F
| 0 | 1 | 2 | 3 | 4 | 5 | 6 | 7 | 8 | 9 | 10 | 11
0 | HKL | [1, 1, 0] | [2, 0, 0] | [2, 1, 1] | [2, 2, 0] | [3, 1, 0] | [2, 2, 2] | [3, 2, 1] | [4, 0, 0] | 2Pairs | 4Pairs | MaxUnique
1 | ND Single | 0.84 | 0.44 | 1.27 | 0.84 | 0.68 | 1.53 | 1.18 | 0.44 | 0.855 | 0.8475 | 0.99
2 | RD Single | 0.65 | 0.1 | 1.51 | 0.65 | 0.21 | 2.88 | 1.29 | 0.1 | 0.805 | 0.7275 | 1.106667
3 | TD Single | 1.98 | 0.21 | 0.83 | 1.98 | 0.64 | 0.69 | 1.14 | 0.21 | 0.52 | 1.25 | 0.915
4 | Morris | 0.82 | 0.47 | 1.28 | 0.82 | 0.7 | 1.53 | 1.14 | 0.47 | 0.875 | 0.8475 | 0.99
5 | Ring Perpendicular to ND | 1.08863 | 0.6847945 | 1.041233 | 1.08863 | 0.8669863 | 1.08137 | 1.056164 | 0.6847945 | 0.8630137 | 0.9758219 | 0.969863
6 | Ring Perpendicular to RD | 1.377368 | 0.3478947 | 1.054211 | 1.377368 | 0.6757895 | 1.099474 | 1.149474 | 0.3478947 | 0.7010526 | 1.039211 | 0.9507018
7 | Ring Perpendicular to TD | 0.8489474 | 0.9373684 | 1.105263 | 0.8489474 | 0.8568421 | 1.425263 | 1.034737 | 0.9373684 | 1.021316 | 0.9351316 | 1.034737
8 | Gaussian-Quadrature | 1.071876 | 0.8773521 | 1.003181 | 1.071876 | 0.9206958 | 1.068054 | 1.024874 | 0.8773521 | 0.9402666 | 1.006071 | 0.9943388
9 | Spiral-90deg-10rot-5space | 0.8559522 | 0.9936284 | 1.083038 | 0.8559522 | 0.8841958 | 1.381601 | 1.019129 | 0.9936284 | 1.038333 | 0.9471426 | 1.036257
10 | Spiral-90deg-15rot-5space | 0.8561295 | 0.9964081 | 1.081925 | 0.8561295 | 0.8860915 | 1.378074 | 1.018241 | 0.9964081 | 1.039167 | 0.947648 | 1.036145
11 | Spiral-90deg-10rot-3space | 0.8556247 | 0.9945989 | 1.082831 | 0.8556247 | 0.8846879 | 1.381331 | 1.01878 | 0.9945989 | 1.038715 | 0.9471699 | 1.036309
12 | NoRotation-tilt60deg | 0.822076 | 0.878608 | 1.130088 | 0.822076 | 0.873348 | 1.324372 | 1.059084 | 0.878608 | 1.004348 | 0.913212 | 1.014596
13 | Rotation-NoTilt | 0.84 | 0.44 | 1.2701375 | 0.84 | 0.68 | 1.5230625 | 1.18 | 0.44 | 0.85506875 | 0.847534375 | 0.9888667
14 | Rotation-60detTilt | 0.9071332 | 0.6707591 | 1.153082 | 0.9071332 | 0.8128243 | 1.29947 | 1.099002 | 0.6707591 | 0.9119204 | 0.9095268 | 0.9903783
15 | HexGrid-90degTilt5degRes | 0.9911679 | 0.9958738 | 0.9957147 | 0.9911679 | 0.9932382 | 0.9975479 | 0.9940132 | 0.9958738 | 0.9957942 | 0.9934811 | 0.9945926
16 | HexGrid-90degTilt22p5degRes | 1.016164 | 1.008339 | 0.9803465 | 1.016164 | 1.000787 | 0.9614611 | 0.9891967 | 1.008339 | 0.994343 | 1.005253 | 0.9927157
17 | HexGrid-60degTilt5degRes | 0.9799777 | 1.041182 | 0.9813921 | 0.9799777 | 1.029828 | 0.9426279 | 0.9783258 | 1.041182 | 1.011287 | 0.9956324 | 0.9922223