## alpha3F
| 0 | 1 | 2 | 3 | 4 | 5 | 6 | 7 | 8 | 9 | 10 | 11
0 | HKL | [1, 1, 0] | [2, 0, 0] | [2, 1, 1] | [2, 2, 0] | [3, 1, 0] | [2, 2, 2] | [3, 2, 1] | [4, 0, 0] | 2Pairs | 4Pairs | MaxUnique
1 | ND Single | 1.01 | 0.82 | 1.05 | 1.01 | 0.9 | 1.15 | 1.05 | 0.82 | 0.935 | 0.9725 | 0.9966667
2 | RD Single | 1.05 | 0.5 | 1.15 | 1.05 | 0.69 | 1.43 | 1.12 | 0.5 | 0.825 | 0.9375 | 0.99
3 | TD Single | 1.12 | 0.74 | 1.02 | 1.12 | 0.87 | 1.05 | 1.05 | 0.74 | 0.88 | 1 | 0.975
4 | Morris | 1.01 | 0.8 | 1.05 | 1.01 | 0.88 | 1.15 | 1.04 | 0.8 | 0.925 | 0.9675 | 0.9883333
5 | Ring Perpendicular to ND | 1.023151 | 0.9121918 | 1.011644 | 1.023151 | 0.9484932 | 1.042055 | 1.015616 | 0.9121918 | 0.9619178 | 0.9925342 | 0.9921918
6 | Ring Perpendicular to RD | 1.064211 | 0.7826316 | 1.036842 | 1.064211 | 0.8815789 | 1.101053 | 1.047895 | 0.7826316 | 0.9097368 | 0.9869737 | 0.9857018
7 | Ring Perpendicular to TD | 0.9905263 | 0.9194737 | 1.023684 | 0.9905263 | 0.9442105 | 1.079474 | 1.013684 | 0.9194737 | 0.9715789 | 0.9810526 | 0.9951754
8 | Gaussian-Quadrature | 1.009158 | 0.9467888 | 1.006318 | 1.009158 | 0.9675594 | 1.021199 | 1.006318 | 0.9467888 | 0.9765536 | 0.9928558 | 0.9928903
9 | Spiral-90deg-10rot-5space | 0.9874387 | 0.9369418 | 1.018682 | 0.9874387 | 0.9538272 | 1.065747 | 1.008652 | 0.9369418 | 0.9778117 | 0.9826252 | 0.9952147
10 | Spiral-90deg-15rot-5space | 0.9872592 | 0.9381198 | 1.018339 | 0.9872592 | 0.9545082 | 1.064808 | 1.00833 | 0.9381198 | 0.9782293 | 0.9827443 | 0.9952274
11 | Spiral-90deg-10rot-3space | 0.9873896 | 0.9371995 | 1.018616 | 0.9873896 | 0.9539466 | 1.065582 | 1.00856 | 0.9371995 | 0.9779077 | 0.9826486 | 0.9952157
12 | NoRotation-tilt60deg | 0.985668 | 0.938828 | 1.01836 | 0.985668 | 0.961396 | 1.065064 | 1.014412 | 0.938828 | 0.978594 | 0.982131 | 0.997288
13 | Rotation-NoTilt | 1.01 | 0.82 | 1.05 | 1.01 | 0.9 | 1.15 | 1.05 | 0.82 | 0.935 | 0.9725 | 0.9966667
14 | Rotation-60detTilt | 1.004773 | 0.8923572 | 1.026931 | 1.004773 | 0.9389959 | 1.084446 | 1.026324 | 0.8923572 | 0.9596439 | 0.9822084 | 0.9956377
15 | HexGrid-90degTilt5degRes | 0.993977 | 0.9952564 | 0.9951301 | 0.993977 | 0.9944415 | 0.9955648 | 0.9948646 | 0.9952564 | 0.9951932 | 0.9945851 | 0.9948724
16 | HexGrid-90degTilt22p5degRes | 0.9946696 | 1.00032 | 0.9925012 | 0.9946696 | 0.9990649 | 0.9876087 | 0.9929956 | 1.00032 | 0.9964106 | 0.9955401 | 0.9945267
17 | HexGrid-60degTilt5degRes | 0.9903757 | 1.016279 | 0.9894163 | 0.9903757 | 1.007377 | 0.9792847 | 0.9889851 | 1.016279 | 1.002848 | 0.9966117 | 0.9952864