## alpha3F
| 0 | 1 | 2 | 3 | 4 | 5 | 6 | 7 | 8 | 9 | 10 | 11
0 | HKL | [1, 1, 0] | [2, 0, 0] | [2, 1, 1] | [2, 2, 0] | [3, 1, 0] | [2, 2, 2] | [3, 2, 1] | [4, 0, 0] | 2Pairs | 4Pairs | MaxUnique
1 | ND Single | 1.02 | 0.89 | 1.02 | 1.02 | 0.94 | 1.09 | 1.02 | 0.89 | 0.955 | 0.9875 | 0.9966667
2 | RD Single | 1.05 | 0.69 | 1.07 | 1.05 | 0.85 | 1.2 | 1.07 | 0.69 | 0.88 | 0.965 | 0.9883333
3 | TD Single | 1.03 | 0.88 | 1.02 | 1.03 | 0.93 | 1.05 | 1.02 | 0.88 | 0.95 | 0.99 | 0.9883333
4 | Morris | 1.02 | 0.9 | 1.02 | 1.02 | 0.94 | 1.08 | 1.02 | 0.9 | 0.96 | 0.99 | 0.9966667
5 | Ring Perpendicular to ND | 1.008082 | 0.9505479 | 1.00726 | 1.008082 | 0.9735616 | 1.022192 | 1.006164 | 0.9505479 | 0.9789041 | 0.9934932 | 0.9946347
6 | Ring Perpendicular to RD | 1.027368 | 0.8878947 | 1.02 | 1.027368 | 0.9394737 | 1.065263 | 1.02 | 0.8878947 | 0.9539474 | 0.9906579 | 0.9933333
7 | Ring Perpendicular to TD | 1.000526 | 0.95 | 1.008947 | 1.000526 | 0.9705263 | 1.033158 | 1.007368 | 0.95 | 0.9794737 | 0.99 | 0.9950877
8 | Gaussian-Quadrature | 1.00109 | 0.9661722 | 1.002281 | 1.00109 | 0.9837831 | 1.0139 | 1.003413 | 0.9661722 | 0.9842264 | 0.992658 | 0.9951065
9 | Spiral-90deg-10rot-5space | 0.9978673 | 0.9604645 | 1.006655 | 0.9978673 | 0.975705 | 1.025636 | 1.004927 | 0.9604645 | 0.9835597 | 0.9907135 | 0.9952093
10 | Spiral-90deg-15rot-5space | 0.9977209 | 0.961198 | 1.006491 | 0.9977209 | 0.9760425 | 1.025113 | 1.004755 | 0.961198 | 0.9838445 | 0.9907827 | 0.9952202
11 | Spiral-90deg-10rot-3space | 0.9978285 | 0.96063 | 1.006627 | 0.9978285 | 0.9757771 | 1.02547 | 1.004892 | 0.96063 | 0.9836286 | 0.9907285 | 0.9952041
12 | NoRotation-tilt60deg | 1.00252 | 0.956396 | 1.005636 | 1.00252 | 0.975588 | 1.036508 | 1.0046 | 0.956396 | 0.981016 | 0.991768 | 0.9968747
13 | Rotation-NoTilt | 1.02 | 0.8943125 | 1.0176625 | 1.02 | 0.9386125 | 1.09 | 1.02 | 0.8943125 | 0.9559875 | 0.98799375 | 0.9967646
14 | Rotation-60detTilt | 1.010255 | 0.936993 | 1.008973 | 1.010255 | 0.9626245 | 1.048998 | 1.010048 | 0.936993 | 0.9729828 | 0.9916188 | 0.9963151
15 | HexGrid-90degTilt5degRes | 0.9961198 | 0.9960265 | 0.9965385 | 0.9961198 | 0.9956908 | 0.9961068 | 0.996229 | 0.9960265 | 0.9962825 | 0.9962012 | 0.9961186
16 | HexGrid-90degTilt22p5degRes | 0.9966864 | 0.9990765 | 0.9948939 | 0.9966864 | 0.9984207 | 0.9927603 | 0.9949969 | 0.9990765 | 0.9969852 | 0.9968358 | 0.9961391
17 | HexGrid-60degTilt5degRes | 0.9941939 | 1.00774 | 0.9934529 | 0.9941939 | 1.002376 | 0.9878523 | 0.9932433 | 1.00774 | 1.000596 | 0.9973951 | 0.9964763