## alpha4F
| 0 | 1 | 2 | 3 | 4 | 5 | 6 | 7 | 8 | 9 | 10 | 11
0 | HKL | [1, 1, 0] | [2, 0, 0] | [2, 1, 1] | [2, 2, 0] | [3, 1, 0] | [2, 2, 2] | [3, 2, 1] | [4, 0, 0] | 2Pairs | 4Pairs | MaxUnique
1 | ND Single | 0.01 | 0 | 2.32 | 0.01 | 0 | 4.65 | 1.41 | 0 | 1.16 | 0.585 | 1.398333
2 | RD Single | 0 | 0 | 1.64 | 0 | 0 | 6.96 | 0.81 | 0 | 0.82 | 0.41 | 1.568333
3 | TD Single | 7.65 | 0 | 0.04 | 7.65 | 0.06 | 0 | 0.66 | 0 | 0.02 | 3.835 | 1.401667
4 | Morris | 0.03 | 0.02 | 3.12 | 0.03 | 0.3 | 0.34 | 1.43 | 0.02 | 1.57 | 0.8 | 0.8733333
5 | Ring Perpendicular to ND | 1.801918 | 0.007260274 | 1.023014 | 1.801918 | 0.3526027 | 1.000959 | 1.240959 | 0.007260274 | 0.515137 | 1.158527 | 0.9044521
6 | Ring Perpendicular to RD | 2.216842 | 0.004736842 | 1.124211 | 2.216842 | 0.2636842 | 0.7505263 | 1.313158 | 0.004736842 | 0.5644737 | 1.390658 | 0.9455263
7 | Ring Perpendicular to TD | 0.79 | 1.608421 | 1.194211 | 0.79 | 0.5842105 | 2.737895 | 0.8736842 | 1.608421 | 1.401316 | 1.095658 | 1.29807
8 | Gaussian-Quadrature | 1.623328 | 0.4783233 | 0.9523108 | 1.623328 | 0.6828144 | 1.355545 | 1.027304 | 0.4783233 | 0.715317 | 1.169322 | 1.019938
9 | Spiral-90deg-10rot-5space | 0.8714426 | 1.775107 | 1.092092 | 0.8714426 | 0.6437832 | 2.471386 | 0.8430965 | 1.775107 | 1.433599 | 1.152521 | 1.282818
10 | Spiral-90deg-15rot-5space | 0.8731607 | 1.779061 | 1.090787 | 0.8731607 | 0.6455286 | 2.4619 | 0.8423637 | 1.779061 | 1.434924 | 1.154043 | 1.282134
11 | Spiral-90deg-10rot-3space | 0.8712482 | 1.7752 | 1.091978 | 0.8712482 | 0.6441836 | 2.471849 | 0.8421285 | 1.7752 | 1.433589 | 1.152418 | 1.282764
12 | NoRotation-tilt60deg | 0.575016 | 1.23202 | 1.611004 | 0.575016 | 0.383796 | 3.303916 | 1.087604 | 1.23202 | 1.421512 | 0.998264 | 1.365559
13 | Rotation-NoTilt | 0.01 | 0 | 2.30225 | 0.01 | 0 | 4.6376375 | 1.407775 | 0 | 1.151125 | 0.5805625 | 1.39294375
14 | Rotation-60detTilt | 0.428249 | 0.4042059 | 1.739115 | 0.428249 | 0.4110001 | 3.07529 | 1.227942 | 0.4042059 | 1.071661 | 0.7499548 | 1.2143
15 | HexGrid-90degTilt5degRes | 0.9735639 | 0.9941312 | 0.997572 | 0.9735639 | 0.9857552 | 1.00121 | 0.9903892 | 0.9941312 | 0.9958516 | 0.9847078 | 0.9904368
16 | HexGrid-90degTilt22p5degRes | 1.228624 | 1.096688 | 0.9072948 | 1.228624 | 0.9850365 | 0.9590299 | 0.9264445 | 1.096688 | 1.001992 | 1.115308 | 1.017186
17 | HexGrid-60degTilt5degRes | 0.9705512 | 1.185538 | 0.9383406 | 0.9705512 | 1.13038 | 0.746318 | 0.929392 | 1.185538 | 1.061939 | 1.016245 | 0.98342