## alpha4F
| 0 | 1 | 2 | 3 | 4 | 5 | 6 | 7 | 8 | 9 | 10 | 11
0 | HKL | [1, 1, 0] | [2, 0, 0] | [2, 1, 1] | [2, 2, 0] | [3, 1, 0] | [2, 2, 2] | [3, 2, 1] | [4, 0, 0] | 2Pairs | 4Pairs | MaxUnique
1 | ND Single | 1 | 0.98 | 1 | 1 | 1 | 1 | 1 | 0.98 | 0.99 | 0.995 | 0.9966667
2 | RD Single | 1 | 0.97 | 1 | 1 | 1 | 1 | 1 | 0.97 | 0.985 | 0.9925 | 0.995
3 | TD Single | 1 | 0.98 | 1 | 1 | 1 | 1 | 1 | 0.98 | 0.99 | 0.995 | 0.9966667
4 | Morris | 0.99 | 1 | 1 | 0.99 | 0.99 | 1 | 1 | 1 | 1 | 0.995 | 0.9966667
5 | Ring Perpendicular to ND | 0.9972603 | 0.9949315 | 1 | 0.9972603 | 0.9934247 | 1 | 1 | 0.9949315 | 0.9974658 | 0.997363 | 0.9976027
6 | Ring Perpendicular to RD | 0.9968421 | 0.9936842 | 1 | 0.9968421 | 0.9936842 | 1 | 1 | 0.9936842 | 0.9968421 | 0.9968421 | 0.9973684
7 | Ring Perpendicular to TD | 0.9968421 | 0.9947368 | 1 | 0.9968421 | 0.9957895 | 1 | 1 | 0.9947368 | 0.9973684 | 0.9971053 | 0.9978947
8 | Gaussian-Quadrature | 0.9975163 | 0.9929266 | 0.9988235 | 0.9975163 | 0.9983007 | 1 | 0.9976471 | 0.9929266 | 0.995875 | 0.9966957 | 0.9975357
9 | Spiral-90deg-10rot-5space | 0.9965129 | 0.9964745 | 1 | 0.9965129 | 0.9953745 | 1 | 1 | 0.9964745 | 0.9982373 | 0.9973751 | 0.9980603
10 | Spiral-90deg-15rot-5space | 0.9965063 | 0.9965448 | 1 | 0.9965063 | 0.9953567 | 1 | 1 | 0.9965448 | 0.9982724 | 0.9973893 | 0.998068
11 | Spiral-90deg-10rot-3space | 0.9965141 | 0.996489 | 1 | 0.9965141 | 0.9953656 | 1 | 1 | 0.996489 | 0.9982445 | 0.9973793 | 0.9980615
12 | NoRotation-tilt60deg | 0.997504 | 0.988328 | 1 | 0.997504 | 0.998336 | 1 | 1 | 0.988328 | 0.994164 | 0.995834 | 0.9973613
13 | Rotation-NoTilt | 1 | 0.98 | 1 | 1 | 1 | 1 | 1 | 0.98 | 0.99 | 0.995 | 0.9966667
14 | Rotation-60detTilt | 0.9992325 | 0.98823 | 0.9986692 | 0.9992325 | 0.9981859 | 0.9993626 | 0.9975945 | 0.98823 | 0.9934496 | 0.996341 | 0.9968791
15 | HexGrid-90degTilt5degRes | 0.9981472 | 0.9989294 | 0.9962099 | 0.9981472 | 0.996725 | 0.998587 | 0.9937878 | 0.9989294 | 0.9975696 | 0.9978584 | 0.9970644
16 | HexGrid-90degTilt22p5degRes | 0.9979232 | 0.9986047 | 0.994706 | 0.9979232 | 0.9964139 | 0.9988381 | 0.993576 | 0.9986047 | 0.9966553 | 0.9972893 | 0.996677
17 | HexGrid-60degTilt5degRes | 0.997651 | 0.9992225 | 0.9965128 | 0.997651 | 0.997777 | 0.9978927 | 0.9936302 | 0.9992225 | 0.9978677 | 0.9977593 | 0.9971144