## o554F
| 0 | 1 | 2 | 3 | 4 | 5 | 6 | 7 | 8 | 9 | 10 | 11
0 | HKL | [1, 1, 0] | [2, 0, 0] | [2, 1, 1] | [2, 2, 0] | [3, 1, 0] | [2, 2, 2] | [3, 2, 1] | [4, 0, 0] | 2Pairs | 4Pairs | MaxUnique
1 | ND Single | 1.06 | 0.53 | 1.13 | 1.06 | 0.71 | 1.42 | 1.12 | 0.53 | 0.83 | 0.945 | 0.995
2 | RD Single | 1.12 | 0.74 | 1.02 | 1.12 | 0.88 | 1.05 | 1.04 | 0.74 | 0.88 | 1 | 0.975
3 | TD Single | 0.98 | 0.99 | 1 | 0.98 | 1 | 1 | 0.99 | 0.99 | 0.995 | 0.9875 | 0.9933333
4 | Morris | 0.91 | 1.17 | 0.97 | 0.91 | 1.07 | 0.96 | 0.96 | 1.17 | 1.07 | 0.99 | 1.006667
5 | Ring Perpendicular to ND | 1.065342 | 0.7858904 | 1.034795 | 1.065342 | 0.8854795 | 1.096849 | 1.043014 | 0.7858904 | 0.9103425 | 0.9878425 | 0.9852283
6 | Ring Perpendicular to RD | 0.9947368 | 0.92 | 1.020526 | 0.9947368 | 0.9484211 | 1.076316 | 1.013684 | 0.92 | 0.9702632 | 0.9825 | 0.995614
7 | Ring Perpendicular to TD | 1.001579 | 0.9726316 | 0.9963158 | 1.001579 | 0.9831579 | 1.004211 | 0.9984211 | 0.9726316 | 0.9844737 | 0.9930263 | 0.9927193
8 | Gaussian-Quadrature | 1.032674 | 0.8643543 | 1.021053 | 1.032674 | 0.9265997 | 1.066102 | 1.024104 | 0.8643543 | 0.9427038 | 0.9876888 | 0.9891477
9 | Spiral-90deg-10rot-5space | 0.9941069 | 1.012972 | 0.9850779 | 0.9941069 | 1.006863 | 0.9707812 | 0.9880143 | 1.012972 | 0.999025 | 0.9965659 | 0.9929692
10 | Spiral-90deg-15rot-5space | 0.9938094 | 1.013615 | 0.9850061 | 0.9938094 | 1.007183 | 0.9705575 | 0.9878765 | 1.013615 | 0.9993105 | 0.9965599 | 0.9930079
11 | Spiral-90deg-10rot-3space | 0.9940831 | 1.013026 | 0.9850841 | 0.9940831 | 1.006915 | 0.9707189 | 0.9879848 | 1.013026 | 0.999055 | 0.996569 | 0.9929685
12 | NoRotation-tilt60deg | 1.020008 | 0.76762 | 1.062528 | 1.020008 | 0.854316 | 1.211556 | 1.055236 | 0.76762 | 0.915074 | 0.967541 | 0.9952107
13 | Rotation-NoTilt | 1.06 | 0.53 | 1.13 | 1.06 | 0.71 | 1.42 | 1.12 | 0.53 | 0.83 | 0.945 | 0.995
14 | Rotation-60detTilt | 1.033209 | 0.7227537 | 1.073311 | 1.033209 | 0.8294759 | 1.238981 | 1.066108 | 0.7227537 | 0.8980322 | 0.9656207 | 0.9939731
15 | HexGrid-90degTilt5degRes | 0.993018 | 0.9941277 | 0.9940092 | 0.993018 | 0.9927666 | 0.994761 | 0.9938979 | 0.9941277 | 0.9940684 | 0.9935432 | 0.9937634
16 | HexGrid-90degTilt22p5degRes | 0.9825458 | 1.013663 | 0.990297 | 0.9825458 | 1.003027 | 0.9892074 | 0.98942 | 1.013663 | 1.00198 | 0.9922629 | 0.9946934
17 | HexGrid-60degTilt5degRes | 0.9819652 | 1.047892 | 0.9801357 | 0.9819652 | 1.025081 | 0.9548731 | 0.9785415 | 1.047892 | 1.014014 | 0.9979895 | 0.9947481