## AlphaFiberF
| 0 | 1 | 2 | 3 | 4 | 5 | 6 | 7 | 8 | 9 | 10 | 11
0 | HKL | [1, 1, 0] | [2, 0, 0] | [2, 1, 1] | [2, 2, 0] | [3, 1, 0] | [2, 2, 2] | [3, 2, 1] | [4, 0, 0] | 2Pairs | 4Pairs | MaxUnique
1 | ND Single | 0.84 | 1.18 | 1.01 | 0.84 | 1.05 | 1.07 | 0.97 | 1.18 | 1.095 | 0.9675 | 1.02
2 | RD Single | 1.08 | 0.4 | 1.17 | 1.08 | 0.62 | 1.51 | 1.15 | 0.4 | 0.785 | 0.9325 | 0.9883333
3 | TD Single | 1.37 | 0.53 | 0.99 | 1.37 | 0.78 | 0.97 | 1.09 | 0.53 | 0.76 | 1.065 | 0.955
4 | Morris | 0.96 | 0.65 | 1.14 | 0.96 | 0.78 | 1.4 | 1.09 | 0.65 | 0.895 | 0.9275 | 1.003333
5 | Ring Perpendicular to ND | 1.028082 | 0.9964384 | 0.9760274 | 1.028082 | 1.009589 | 0.9341096 | 0.9894521 | 0.9964384 | 0.9862329 | 1.007158 | 0.9889498
6 | Ring Perpendicular to RD | 1.078421 | 0.7521053 | 1.041579 | 1.078421 | 0.8657895 | 1.12 | 1.054211 | 0.7521053 | 0.8968421 | 0.9876316 | 0.9853509
7 | Ring Perpendicular to TD | 0.9484211 | 0.9147368 | 1.05 | 0.9484211 | 0.9194737 | 1.173684 | 1.022632 | 0.9147368 | 0.9823684 | 0.9653947 | 1.004825
8 | NoRotation-tilt60deg | 0.867944 | 1.142196 | 1.007944 | 0.867944 | 1.035784 | 1.062568 | 0.972944 | 1.142196 | 1.07507 | 0.971507 | 1.014897
9 | Rotation-NoTilt | 0.84 | 1.18 | 1.0025 | 0.84 | 1.05 | 1.07 | 0.97 | 1.18 | 1.09125 | 0.965625 | 1.01875
10 | Rotation-60detTilt | 0.905608 | 1.102068 | 0.999201 | 0.905608 | 1.026959 | 1.036987 | 0.9797662 | 1.102068 | 1.050634 | 0.9781212 | 1.008431
11 | HexGrid-90degTilt5degRes | 0.9942205 | 0.9946419 | 0.9951877 | 0.9942205 | 0.9946778 | 0.9951971 | 0.9941698 | 0.9946419 | 0.9949148 | 0.9945677 | 0.9946825
12 | HexGrid-90degTilt22p5degRes | 1.000301 | 0.9888378 | 0.9943166 | 1.000301 | 0.9931697 | 0.992296 | 0.9951531 | 0.9888378 | 0.9915772 | 0.9959393 | 0.9940124
13 | HexGrid-60degTilt5degRes | 0.999673 | 0.9831266 | 0.9968161 | 0.999673 | 0.9880776 | 0.9994708 | 0.9970501 | 0.9831266 | 0.9899713 | 0.9948222 | 0.9940357
14 | Gaussian-Quadrature | 1.013973 | 1.017023 | 0.9817716 | 1.013973 | 1.005781 | 0.9669195 | 0.9888743 | 1.017023 | 0.9993971 | 1.006685 | 0.9957237