## BetaFiberA
| 0 | 1 | 2 | 3 | 4 | 5 | 6 | 7 | 8 | 9 | 10 | 11 | 12 | 13 | 14
0 | HKL | [1, 1, 1] | [2, 0, 0] | [2, 2, 0] | [3, 1, 1] | [2, 2, 2] | [4, 0, 0] | [3, 3, 1] | [4, 2, 0] | [4, 2, 2] | [5, 1, 1] | [3, 3, 3] | 2Pairs | 4Pairs | MaxUnique
1 | ND Single | 1.01 | 0.08 | 1.62 | 0.8 | 1.01 | 0.08 | 1.45 | 0.87 | 1.18 | 0.42 | 1.01 | 0.85 | 0.8775 | 0.92875
2 | RD Single | 2.28 | 0 | 1.54 | 0.47 | 2.28 | 0 | 1.55 | 0.62 | 1.14 | 0.15 | 2.28 | 0.77 | 1.0725 | 0.96875
3 | TD Single | 3.02 | 0.05 | 0.39 | 0.81 | 3.02 | 0.05 | 1.12 | 0.34 | 1.68 | 0.29 | 3.02 | 0.22 | 1.0675 | 0.9625
4 | Morris | 0.26 | 0.24 | 2.41 | 0.69 | 0.26 | 0.24 | 1.51 | 1.28 | 0.63 | 0.51 | 0.26 | 1.325 | 0.9 | 0.94125
5 | Ring Perpendicular to ND | 1.37863 | 0.7245205 | 0.9747945 | 0.920411 | 1.37863 | 0.7245205 | 1.056575 | 0.900411 | 1.083836 | 0.8130137 | 1.378356 | 0.8496575 | 0.999589 | 0.981524
6 | Ring Perpendicular to RD | 1.357895 | 0.5489474 | 1.211579 | 0.8257895 | 1.357895 | 0.5489474 | 1.237895 | 0.8410526 | 1.096316 | 0.64 | 1.357895 | 0.8802632 | 0.9860526 | 0.9699342
7 | Ring Perpendicular to TD | 1.062632 | 0.2631579 | 1.41 | 0.8605263 | 1.062632 | 0.2631579 | 1.278421 | 0.9847368 | 1.058421 | 0.5563158 | 1.062632 | 0.8365789 | 0.8990789 | 0.9342763
8 | NoRotation-tilt60deg | 0.809356 | 0.20992 | 1.57498 | 0.87332 | 0.809356 | 0.20992 | 1.344796 | 0.995248 | 1.074148 | 0.545964 | 0.809356 | 0.89245 | 0.866894 | 0.9284665
9 | Rotation-NoTilt | 1.0191625 | 0.08 | 1.62 | 0.8025125 | 1.0191625 | 0.08 | 1.444025 | 0.867925 | 1.1806875 | 0.418075 | 1.0191625 | 0.85 | 0.88041875 | 0.9290484375
10 | Rotation-60detTilt | 1.018239 | 0.4578196 | 1.353304 | 0.8822624 | 1.018239 | 0.4578196 | 1.250705 | 0.9215856 | 1.099478 | 0.6589874 | 1.018224 | 0.9055618 | 0.9279062 | 0.9552976
11 | HexGrid-90degTilt5degRes | 0.9954741 | 0.9956309 | 0.9916697 | 0.9909622 | 0.9954741 | 0.9956309 | 0.9923257 | 0.9932343 | 0.9926971 | 0.9911819 | 0.9954665 | 0.9936503 | 0.9934342 | 0.992897
12 | HexGrid-90degTilt22p5degRes | 0.9555999 | 0.9920334 | 0.9897524 | 1.014039 | 0.9555999 | 0.9920334 | 0.9774126 | 1.005625 | 0.995287 | 1.006359 | 0.9555999 | 0.9908929 | 0.9878561 | 0.9920135
13 | HexGrid-60degTilt5degRes | 0.9435945 | 1.086309 | 0.9727804 | 1.008409 | 0.9435945 | 1.086309 | 0.9558379 | 1.008489 | 0.968342 | 1.053131 | 0.9435561 | 1.029545 | 1.002773 | 0.9996117
14 | Gaussian-Quadrature | 1.210449 | 0.908596 | 1.056564 | 0.9104558 | 1.210449 | 0.908596 | 1.067917 | 0.9196714 | 1.021512 | 0.8813048 | 1.210449 | 0.9825801 | 1.021516 | 0.9970587