## BrassA
| 0 | 1 | 2 | 3 | 4 | 5 | 6 | 7 | 8 | 9 | 10 | 11 | 12 | 13 | 14
0 | HKL | [1, 1, 1] | [2, 0, 0] | [2, 2, 0] | [3, 1, 1] | [2, 2, 2] | [4, 0, 0] | [3, 3, 1] | [4, 2, 0] | [4, 2, 2] | [5, 1, 1] | [3, 3, 3] | 2Pairs | 4Pairs | MaxUnique
1 | ND Single | 1.05 | 0.74 | 1.12 | 0.94 | 1.05 | 0.74 | 1.09 | 1 | 1.02 | 0.86 | 1.05 | 0.93 | 0.9625 | 0.9775
2 | RD Single | 1.43 | 0.5 | 1.05 | 0.89 | 1.43 | 0.5 | 1.16 | 0.85 | 1.15 | 0.67 | 1.43 | 0.775 | 0.9675 | 0.9625
3 | TD Single | 1.15 | 0.82 | 1.01 | 0.95 | 1.15 | 0.82 | 1.06 | 0.95 | 1.05 | 0.88 | 1.15 | 0.915 | 0.9825 | 0.98375
4 | Morris | 1.05 | 0.75 | 1.1 | 0.94 | 1.05 | 0.75 | 1.09 | 0.98 | 1.02 | 0.85 | 1.05 | 0.925 | 0.96 | 0.9725
5 | Ring Perpendicular to ND | 1.073973 | 0.9273973 | 0.9908219 | 0.9782192 | 1.073973 | 0.9273973 | 1.014247 | 0.9680822 | 1.022329 | 0.9469863 | 1.073836 | 0.9591096 | 0.9926027 | 0.9902568
6 | Ring Perpendicular to RD | 1.100526 | 0.7794737 | 1.065263 | 0.9505263 | 1.100526 | 0.7794737 | 1.075263 | 0.9642105 | 1.035789 | 0.8626316 | 1.100526 | 0.9223684 | 0.9739474 | 0.9792105
7 | Ring Perpendicular to TD | 1.046842 | 0.8984211 | 1.022105 | 0.9747368 | 1.046842 | 0.8984211 | 1.027895 | 0.9789474 | 1.013684 | 0.9368421 | 1.046842 | 0.9602632 | 0.9855263 | 0.9874342
8 | NoRotation-tilt60deg | 0.991728 | 0.882572 | 1.06318 | 0.971844 | 0.991728 | 0.882572 | 1.035472 | 1.006656 | 0.996068 | 0.942416 | 0.991728 | 0.972876 | 0.977331 | 0.986242
9 | Rotation-NoTilt | 1.05 | 0.744175 | 1.12 | 0.94 | 1.05 | 0.744175 | 1.09 | 0.999725 | 1.02 | 0.86 | 1.05 | 0.9320875 | 0.96354375 | 0.9779875
10 | Rotation-60detTilt | 1.027483 | 0.84927 | 1.06696 | 0.9633736 | 1.027483 | 0.84927 | 1.04944 | 0.9962732 | 1.009839 | 0.9162896 | 1.027483 | 0.9581148 | 0.9767715 | 0.9848659
11 | HexGrid-90degTilt5degRes | 0.9952493 | 0.9950928 | 0.9940714 | 0.9943236 | 0.9952493 | 0.9950928 | 0.9941345 | 0.9946292 | 0.994724 | 0.994008 | 0.9952204 | 0.9945821 | 0.9946843 | 0.9945291
12 | HexGrid-90degTilt22p5degRes | 0.9863588 | 0.9985891 | 0.9975763 | 0.9961446 | 0.9863588 | 0.9985891 | 0.9930494 | 0.9992302 | 0.9919942 | 0.9968456 | 0.9863588 | 0.9980827 | 0.9946672 | 0.9949735
13 | HexGrid-60degTilt5degRes | 0.9806481 | 1.016388 | 0.9890765 | 0.9995061 | 0.9806481 | 1.016388 | 0.9857636 | 0.9984076 | 0.9896565 | 1.009252 | 0.9806481 | 1.002732 | 0.9964046 | 0.9960872
14 | Gaussian-Quadrature | 1.034373 | 0.9546905 | 0.9948366 | 0.9842845 | 1.034373 | 0.9546905 | 1.0091 | 0.9803122 | 1.008112 | 0.9676901 | 1.034373 | 0.9747635 | 0.9920462 | 0.9916748