## CubeA
| 0 | 1 | 2 | 3 | 4 | 5 | 6 | 7 | 8 | 9 | 10 | 11 | 12 | 13 | 14
0 | HKL | [1, 1, 1] | [2, 0, 0] | [2, 2, 0] | [3, 1, 1] | [2, 2, 2] | [4, 0, 0] | [3, 3, 1] | [4, 2, 0] | [4, 2, 2] | [5, 1, 1] | [3, 3, 3] | 2Pairs | 4Pairs | MaxUnique
1 | ND Single | 0 | 15.31 | 0 | 0.26 | 0 | 15.31 | 0 | 0.13 | 0 | 2.32 | 0 | 7.655 | 3.8925 | 2.2525
2 | RD Single | 0 | 15.07 | 0 | 0.26 | 0 | 15.07 | 0 | 0.16 | 0 | 2.76 | 0 | 7.535 | 3.8325 | 2.28125
3 | TD Single | 0 | 15.1 | 0 | 0.26 | 0 | 15.1 | 0 | 0.15 | 0 | 2.76 | 0 | 7.55 | 3.84 | 2.28375
4 | Morris | 0 | 0.02 | 2.16 | 0.48 | 0 | 0.02 | 0.54 | 3.33 | 0.18 | 0.4 | 0 | 1.09 | 0.665 | 0.88875
5 | Ring Perpendicular to ND | 0 | 3.791644 | 1.789589 | 0.5120548 | 0 | 3.791644 | 0.6350685 | 1.814384 | 0.08767123 | 1.632329 | 0 | 2.790616 | 1.523322 | 1.282842
6 | Ring Perpendicular to RD | 0 | 4.223158 | 1.653158 | 0.5031579 | 0 | 4.223158 | 0.5468421 | 1.667895 | 0.08157895 | 1.634737 | 0 | 2.938158 | 1.594868 | 1.288816
7 | Ring Perpendicular to TD | 0 | 4.222105 | 1.653158 | 0.5031579 | 0 | 4.222105 | 0.5468421 | 1.667895 | 0.08157895 | 1.634737 | 0 | 2.937632 | 1.594605 | 1.288684
8 | NoRotation-tilt60deg | 0 | 9.145212 | 1.220992 | 0.337464 | 0 | 9.145212 | 0.412056 | 0.965776 | 0.041256 | 1.755136 | 0 | 5.183102 | 2.675917 | 1.7347365
9 | Rotation-NoTilt | 0 | 15.3067125 | 0 | 0.26 | 0 | 15.3067125 | 0 | 0.13 | 0 | 2.3246 | 0 | 7.65335625 | 3.891678125 | 2.252664
10 | Rotation-60detTilt | 0.4414555 | 9.071705 | 0.4311249 | 0.5679022 | 0.4414555 | 9.071705 | 0.4258417 | 0.5197059 | 0.3792357 | 1.844373 | 0.4415884 | 4.751415 | 2.628047 | 1.710168
11 | HexGrid-90degTilt5degRes | 0.9941913 | 1.007349 | 1.009104 | 1.011396 | 0.9941913 | 1.007349 | 1.012675 | 0.9941705 | 1.005546 | 1.018836 | 0.9943642 | 1.008226 | 1.00551 | 1.006658
12 | HexGrid-90degTilt22p5degRes | 1.049207 | 1.101935 | 0.9499417 | 0.9593122 | 1.049207 | 1.101935 | 0.9532427 | 1.035634 | 1.104378 | 0.8033871 | 1.049557 | 1.025938 | 1.015099 | 0.9946298
13 | HexGrid-60degTilt5degRes | 1.404981 | 0.7618241 | 1.256173 | 0.7647292 | 1.404981 | 0.7618241 | 1.244589 | 0.9047947 | 0.9842038 | 0.6924515 | 1.405329 | 1.008998 | 1.046927 | 1.001718
14 | Gaussian-Quadrature | 0.2971667 | 4.56022 | 2.001981 | 0.6088131 | 0.2971667 | 4.56022 | 1.021122 | 1.001613 | 0.5187705 | 1.183751 | 0.2971667 | 3.281101 | 1.867045 | 1.39918