## GammaFiber2F
| 0 | 1 | 2 | 3 | 4 | 5 | 6 | 7 | 8 | 9 | 10 | 11
0 | HKL | [1, 1, 0] | [2, 0, 0] | [2, 1, 1] | [2, 2, 0] | [3, 1, 0] | [2, 2, 2] | [3, 2, 1] | [4, 0, 0] | 2Pairs | 4Pairs | MaxUnique
1 | ND Single | 0.2 | 0 | 1.54 | 0.2 | 0 | 5.08 | 1.28 | 0 | 0.77 | 0.485 | 1.35
2 | RD Single | 1.92 | 0.07 | 1.1 | 1.92 | 0.42 | 0.93 | 1.23 | 0.07 | 0.585 | 1.2525 | 0.945
3 | TD Single | 1.92 | 0.07 | 1.1 | 1.92 | 0.42 | 0.93 | 1.23 | 0.07 | 0.585 | 1.2525 | 0.945
4 | Morris | 0.34 | 1.99 | 1.08 | 0.34 | 1.27 | 1.07 | 0.84 | 1.99 | 1.535 | 0.9375 | 1.098333
5 | Ring Perpendicular to ND | 1.820959 | 0.07 | 1.065479 | 1.820959 | 0.4409589 | 0.8905479 | 1.254658 | 0.07 | 0.5677397 | 1.194349 | 0.9237671
6 | Ring Perpendicular to RD | 0.9426316 | 0.7715789 | 1.107368 | 0.9426316 | 0.7973684 | 1.518947 | 1.05 | 0.7715789 | 0.9394737 | 0.9410526 | 1.031316
7 | Ring Perpendicular to TD | 0.9426316 | 0.7715789 | 1.107368 | 0.9426316 | 0.7973684 | 1.519474 | 1.05 | 0.7715789 | 0.9394737 | 0.9410526 | 1.031404
8 | NoRotation-tilt60deg | 0.546584 | 0.416172 | 1.322248 | 0.546584 | 0.408812 | 3.30686 | 1.160432 | 0.416172 | 0.86921 | 0.707897 | 1.193518
9 | Rotation-NoTilt | 0.2 | 0 | 1.54 | 0.2 | 0 | 5.08555 | 1.28 | 0 | 0.77 | 0.485 | 1.350925
10 | Rotation-60detTilt | 0.5456073 | 0.4141347 | 1.322606 | 0.5456073 | 0.410172 | 3.307963 | 1.160865 | 0.4141347 | 0.8683705 | 0.7069889 | 1.193558
11 | HexGrid-90degTilt5degRes | 0.988055 | 0.9928291 | 0.9953529 | 0.988055 | 0.9887547 | 0.9972423 | 0.9925919 | 0.9928291 | 0.994091 | 0.991073 | 0.992471
12 | HexGrid-90degTilt22p5degRes | 0.9466312 | 1.078602 | 0.9959429 | 0.9466312 | 1.028897 | 1.005352 | 0.9713198 | 1.078602 | 1.037273 | 0.9919519 | 1.004458
13 | HexGrid-60degTilt5degRes | 0.9783808 | 1.250451 | 0.9264892 | 0.9783808 | 1.114291 | 0.7886987 | 0.9311999 | 1.250451 | 1.08847 | 1.033426 | 0.9982518
14 | Gaussian-Quadrature | 1.365678 | 0.3828159 | 1.050978 | 1.365678 | 0.685876 | 1.133475 | 1.13367 | 0.3828159 | 0.7168969 | 1.041288 | 0.958749