## GammaFiber2F
| 0 | 1 | 2 | 3 | 4 | 5 | 6 | 7 | 8 | 9 | 10 | 11
0 | HKL | [1, 1, 0] | [2, 0, 0] | [2, 1, 1] | [2, 2, 0] | [3, 1, 0] | [2, 2, 2] | [3, 2, 1] | [4, 0, 0] | 2Pairs | 4Pairs | MaxUnique
1 | ND Single | 1.1 | 0.69 | 1.07 | 1.1 | 0.86 | 1.2 | 1.07 | 0.69 | 0.88 | 0.99 | 0.9983333
2 | RD Single | 1.03 | 0.88 | 1.01 | 1.03 | 0.93 | 1.07 | 1.02 | 0.88 | 0.945 | 0.9875 | 0.99
3 | TD Single | 1.03 | 0.88 | 1.01 | 1.03 | 0.94 | 1.07 | 1.02 | 0.88 | 0.945 | 0.9875 | 0.9916667
4 | Morris | 0.96 | 1.08 | 0.98 | 0.96 | 1.04 | 0.95 | 0.98 | 1.08 | 1.03 | 0.995 | 0.9983333
5 | Ring Perpendicular to ND | 1.03 | 0.88 | 1.01 | 1.03 | 0.9330137 | 1.07 | 1.02 | 0.88 | 0.945 | 0.9875 | 0.9905023
6 | Ring Perpendicular to RD | 1.009474 | 0.9463158 | 1.008421 | 1.009474 | 0.9705263 | 1.03 | 1.007895 | 0.9463158 | 0.9773684 | 0.9934211 | 0.9954386
7 | Ring Perpendicular to TD | 1.009474 | 0.9463158 | 1.008421 | 1.009474 | 0.9710526 | 1.03 | 1.007895 | 0.9463158 | 0.9773684 | 0.9934211 | 0.9955263
8 | NoRotation-tilt60deg | 1.055432 | 0.818908 | 1.038972 | 1.055432 | 0.916232 | 1.114412 | 1.038556 | 0.818908 | 0.92894 | 0.992186 | 0.9970853
9 | Rotation-NoTilt | 1.1 | 0.69 | 1.07 | 1.1 | 0.86 | 1.2 | 1.07 | 0.69 | 0.88 | 0.99 | 0.9983333
10 | Rotation-60detTilt | 1.055417 | 0.8189580032 | 1.038958 | 1.055417 | 0.916249856 | 1.114152 | 1.038542 | 0.8189580032 | 0.928958208 | 0.9921874944 | 0.9970461
11 | HexGrid-90degTilt5degRes | 0.9949754 | 0.9954721 | 0.9965158 | 0.9949754 | 0.9955674 | 0.9960847 | 0.996557 | 0.9954721 | 0.9959939 | 0.9954847 | 0.995862
12 | HexGrid-90degTilt22p5degRes | 0.993072 | 1.004082 | 0.9947881 | 0.993072 | 1.00069 | 0.9920519 | 0.9946401 | 1.004082 | 0.9994353 | 0.9962536 | 0.9965541
13 | HexGrid-60degTilt5degRes | 0.9915457 | 1.023826 | 0.9883454 | 0.9915457 | 1.01328 | 0.9739093 | 0.9891136 | 1.023826 | 1.006086 | 0.9988157 | 0.9966701
14 | Gaussian-Quadrature | 1.017444 | 0.9216616 | 1.008359 | 1.017444 | 0.9606089 | 1.041424 | 1.010712 | 0.9216616 | 0.9650103 | 0.9912272 | 0.9933683