## GossA
| 0 | 1 | 2 | 3 | 4 | 5 | 6 | 7 | 8 | 9 | 10 | 11 | 12 | 13 | 14
0 | HKL | [1, 1, 1] | [2, 0, 0] | [2, 2, 0] | [3, 1, 1] | [2, 2, 2] | [4, 0, 0] | [3, 3, 1] | [4, 2, 0] | [4, 2, 2] | [5, 1, 1] | [3, 3, 3] | 2Pairs | 4Pairs | MaxUnique
1 | ND Single | 1 | 0.98 | 0.99 | 0.99 | 1 | 0.98 | 1.02 | 1.02 | 1 | 0.99 | 1 | 0.985 | 0.99 | 0.99875
2 | RD Single | 1 | 0.98 | 0.99 | 0.99 | 1 | 0.98 | 1.02 | 1.02 | 1 | 0.99 | 1 | 0.985 | 0.99 | 0.99875
3 | TD Single | 0.98 | 1.06 | 0.98 | 1.01 | 0.98 | 1.06 | 0.98 | 1.01 | 0.99 | 1.04 | 0.98 | 1.02 | 1.0075 | 1.00625
4 | Morris | 1 | 1 | 0.99 | 0.99 | 1 | 1 | 1 | 1.01 | 1 | 1 | 1 | 0.995 | 0.995 | 0.99875
5 | Ring Perpendicular to ND | 1.004384 | 0.9987671 | 0.9975342 | 0.9960274 | 1.004384 | 0.9987671 | 1.003562 | 1.001644 | 1.000822 | 0.9979452 | 1.004384 | 0.9981507 | 0.9991781 | 1.000086
6 | Ring Perpendicular to RD | 1.003684 | 0.9994737 | 0.9978947 | 0.9973684 | 1.003684 | 0.9994737 | 1.003684 | 1.002105 | 1.000526 | 0.9994737 | 1.003684 | 0.9986842 | 0.9996053 | 1.000526
7 | Ring Perpendicular to TD | 0.9894737 | 1.018421 | 0.9963158 | 1.004737 | 0.9894737 | 1.018421 | 0.9947368 | 1.006316 | 0.9963158 | 1.013158 | 0.9894737 | 1.007368 | 1.002237 | 1.002434
8 | NoRotation-tilt60deg | 0.992504 | 1.003736 | 0.99208 | 0.998328 | 0.992504 | 1.003736 | 1.00522 | 1.013132 | 0.997292 | 1.00478 | 0.992504 | 0.997908 | 0.996662 | 1.000884
9 | Rotation-NoTilt | 1 | 0.98 | 0.99 | 0.99 | 1 | 0.98 | 1.02 | 1.02 | 1 | 0.99 | 1 | 0.985 | 0.99 | 0.99875
10 | Rotation-60detTilt | 1.000942 | 0.9888565 | 0.9955856 | 0.9949921 | 1.000942 | 0.9888565 | 1.01127 | 1.010863 | 1.000456 | 0.9948404 | 1.000942 | 0.992221 | 0.9950939 | 0.9997255
11 | HexGrid-90degTilt5degRes | 1.001553 | 1.001014 | 1.001586 | 1.000962 | 1.001553 | 1.001014 | 1.00043 | 1.000802 | 1.000806 | 1.001297 | 1.001553 | 1.0013 | 1.001279 | 1.001056
12 | HexGrid-90degTilt22p5degRes | 1.000434 | 1.002257 | 1.00162 | 1.000574 | 1.000434 | 1.002257 | 1.000143 | 1.001184 | 1.000902 | 1.002419 | 1.000434 | 1.001939 | 1.001221 | 1.001192
13 | HexGrid-60degTilt5degRes | 1.000855 | 1.00267 | 1.001171 | 1.001482 | 1.000855 | 1.00267 | 0.9998245 | 1.000811 | 1.000546 | 1.002427 | 1.000855 | 1.001921 | 1.001545 | 1.001223
14 | Gaussian-Quadrature | 1.004002 | 0.9977993 | 0.9969935 | 0.9965506 | 1.004002 | 0.9977993 | 1.00289 | 1.004183 | 1.001765 | 0.9988382 | 1.004002 | 0.9973964 | 0.9988362 | 1.000378