## GossF
| 0 | 1 | 2 | 3 | 4 | 5 | 6 | 7 | 8 | 9 | 10 | 11
0 | HKL | [1, 1, 0] | [2, 0, 0] | [2, 1, 1] | [2, 2, 0] | [3, 1, 0] | [2, 2, 2] | [3, 2, 1] | [4, 0, 0] | 2Pairs | 4Pairs | MaxUnique
1 | ND Single | 1.97 | 0.21 | 0.84 | 1.97 | 0.64 | 0.66 | 1.09 | 0.21 | 0.525 | 1.2475 | 0.9016667
2 | RD Single | 1.97 | 0.21 | 0.86 | 1.97 | 0.64 | 0.67 | 1.11 | 0.21 | 0.535 | 1.2525 | 0.91
3 | TD Single | 0.21 | 3.94 | 0.46 | 0.21 | 2.23 | 0.07 | 0.4 | 3.94 | 2.2 | 1.205 | 1.218333
4 | Morris | 0.82 | 0.81 | 1.13 | 0.82 | 0.97 | 1.03 | 1.04 | 0.81 | 0.97 | 0.895 | 0.9666667
5 | Ring Perpendicular to ND | 0.8741096 | 0.9760274 | 1.087123 | 0.8741096 | 0.8805479 | 1.372466 | 1.027534 | 0.9760274 | 1.031575 | 0.9528425 | 1.036301
6 | Ring Perpendicular to RD | 0.9031579 | 1.024211 | 1.068421 | 0.9031579 | 0.9184211 | 1.325263 | 1.010526 | 1.024211 | 1.046316 | 0.9747368 | 1.041667
7 | Ring Perpendicular to TD | 1.034737 | 1.733684 | 0.7152632 | 1.034737 | 1.39 | 0.3594737 | 0.7968421 | 1.733684 | 1.224474 | 1.129605 | 1.005
8 | NoRotation-tilt60deg | 1.408632 | 1.190688 | 0.751312 | 1.408632 | 1.1114 | 0.469484 | 0.894492 | 1.190688 | 0.971 | 1.189816 | 0.9710013
9 | Rotation-NoTilt | 1.97 | 0.21 | 0.8426125 | 1.97 | 0.64 | 0.66 | 1.0931875 | 0.21 | 0.52630625 | 1.248153125 | 0.9026333
10 | Rotation-60detTilt | 1.55459 | 0.5397916 | 0.9099898 | 1.55459 | 0.7902088 | 0.8104219 | 1.05498 | 0.5397916 | 0.7248907 | 1.13974 | 0.9433304
11 | HexGrid-90degTilt5degRes | 0.99542 | 0.9933138 | 0.9942539 | 0.99542 | 0.9934134 | 0.9936876 | 0.9956971 | 0.9933138 | 0.9937838 | 0.9946019 | 0.9942976
12 | HexGrid-90degTilt22p5degRes | 0.981408 | 1.029011 | 0.9904784 | 0.981408 | 1.005725 | 1.002644 | 0.9873745 | 1.029011 | 1.009745 | 0.9955763 | 0.9994402
13 | HexGrid-60degTilt5degRes | 0.9766431 | 1.069273 | 0.981572 | 0.9766431 | 1.029643 | 0.9738048 | 0.9786456 | 1.069273 | 1.025422 | 1.001033 | 1.001597
14 | Gaussian-Quadrature | 0.9834174 | 0.9924704 | 1.026901 | 0.9834174 | 0.91758 | 1.201031 | 1.007902 | 0.9924704 | 1.009685 | 0.9965514 | 1.02155