## GossF
| 0 | 1 | 2 | 3 | 4 | 5 | 6 | 7 | 8 | 9 | 10 | 11
0 | HKL | [1, 1, 0] | [2, 0, 0] | [2, 1, 1] | [2, 2, 0] | [3, 1, 0] | [2, 2, 2] | [3, 2, 1] | [4, 0, 0] | 2Pairs | 4Pairs | MaxUnique
1 | ND Single | 1.36 | 0.53 | 0.99 | 1.36 | 0.78 | 0.96 | 1.07 | 0.53 | 0.76 | 1.06 | 0.9483333
2 | RD Single | 1.36 | 0.53 | 1 | 1.36 | 0.79 | 0.95 | 1.08 | 0.53 | 0.765 | 1.0625 | 0.9516667
3 | TD Single | 0.53 | 2.57 | 0.67 | 0.53 | 1.78 | 0.25 | 0.64 | 2.57 | 1.62 | 1.075 | 1.073333
4 | Morris | 0.96 | 0.95 | 1.02 | 0.96 | 0.98 | 1.04 | 1 | 0.95 | 0.985 | 0.9725 | 0.9916667
5 | Ring Perpendicular to ND | 0.9613699 | 0.9175342 | 1.046849 | 0.9613699 | 0.9252055 | 1.16589 | 1.022466 | 0.9175342 | 0.9821918 | 0.9717808 | 1.006553
6 | Ring Perpendicular to RD | 0.9663158 | 0.9531579 | 1.036316 | 0.9663158 | 0.9484211 | 1.138947 | 1.012632 | 0.9531579 | 0.9947368 | 0.9805263 | 1.009298
7 | Ring Perpendicular to TD | 0.9473684 | 1.441053 | 0.8531579 | 0.9473684 | 1.245263 | 0.6215789 | 0.8763158 | 1.441053 | 1.147105 | 1.047237 | 0.9974561
8 | NoRotation-tilt60deg | 1.107012 | 1.105512 | 0.901304 | 1.107012 | 1.072956 | 0.745128 | 0.943408 | 1.105512 | 1.003408 | 1.05521 | 0.97922
9 | Rotation-NoTilt | 1.36 | 0.53 | 0.99 | 1.36 | 0.788475 | 0.96 | 1.07 | 0.53 | 0.76 | 1.06 | 0.9497458
10 | Rotation-60detTilt | 1.20474 | 0.7241934 | 0.9929532 | 1.20474 | 0.8751236 | 0.977847 | 1.03923 | 0.7241934 | 0.8585733 | 1.031657 | 0.9690147
11 | HexGrid-90degTilt5degRes | 0.9946036 | 0.9943699 | 0.9940531 | 0.9946036 | 0.9937692 | 0.9944008 | 0.9946357 | 0.9943699 | 0.9942115 | 0.9944075 | 0.9943054
12 | HexGrid-90degTilt22p5degRes | 0.9871725 | 1.01219 | 0.9930499 | 0.9871725 | 1.000529 | 0.991662 | 0.9907378 | 1.01219 | 1.00262 | 0.9948961 | 0.9958902
13 | HexGrid-60degTilt5degRes | 0.9828187 | 1.035362 | 0.9859507 | 0.9828187 | 1.016143 | 0.9751891 | 0.9843077 | 1.035362 | 1.010656 | 0.9967375 | 0.9966285
14 | Gaussian-Quadrature | 0.9898537 | 0.9491496 | 1.01804 | 0.9898537 | 0.9478784 | 1.086662 | 1.010712 | 0.9491496 | 0.9835949 | 0.9867243 | 1.000383