## RGossF
| 0 | 1 | 2 | 3 | 4 | 5 | 6 | 7 | 8 | 9 | 10 | 11
0 | HKL | [1, 1, 0] | [2, 0, 0] | [2, 1, 1] | [2, 2, 0] | [3, 1, 0] | [2, 2, 2] | [3, 2, 1] | [4, 0, 0] | 2Pairs | 4Pairs | MaxUnique
1 | ND Single | 0.99 | 0.98 | 1 | 0.99 | 1 | 1 | 1.01 | 0.98 | 0.99 | 0.99 | 0.9966667
2 | RD Single | 0.98 | 1.06 | 0.99 | 0.98 | 1.04 | 0.98 | 0.99 | 1.06 | 1.025 | 1.0025 | 1.006667
3 | TD Single | 0.99 | 0.98 | 1 | 0.99 | 1 | 1 | 1.01 | 0.98 | 0.99 | 0.99 | 0.9966667
4 | Morris | 0.99 | 1.04 | 0.99 | 0.99 | 1.02 | 0.98 | 0.99 | 1.04 | 1.015 | 1.0025 | 1.001667
5 | Ring Perpendicular to ND | 0.9972603 | 0.999726 | 1.000685 | 0.9972603 | 1.000137 | 1.00411 | 1.003699 | 0.999726 | 1.000205 | 0.9987329 | 1.000936
6 | Ring Perpendicular to RD | 0.9963158 | 1.018421 | 0.9963158 | 0.9963158 | 1.011579 | 0.9894737 | 0.9973684 | 1.018421 | 1.007368 | 1.001842 | 1.001579
7 | Ring Perpendicular to TD | 0.9978947 | 0.9994737 | 1.000526 | 0.9978947 | 1.001053 | 1.003684 | 1.004211 | 0.9994737 | 1 | 0.9989474 | 1.00114
8 | NoRotation-tilt60deg | 0.996656 | 0.979592 | 1.002912 | 0.996656 | 0.994388 | 1.009152 | 1.009584 | 0.979592 | 0.991252 | 0.993954 | 0.998714
9 | Rotation-NoTilt | 0.99 | 0.98 | 1 | 0.99 | 1 | 1 | 1.01 | 0.98 | 0.99 | 0.99 | 0.9966667
10 | Rotation-60detTilt | 0.9956127 | 0.9888608 | 1.000451 | 0.9956127 | 1.000209 | 1.00095 | 1.005976 | 0.9888608 | 0.9946558 | 0.9951342 | 0.9986767
11 | HexGrid-90degTilt5degRes | 1.001659 | 1.001058 | 1.000838 | 1.001659 | 1.001063 | 1.001682 | 1.00123 | 1.001058 | 1.000948 | 1.001304 | 1.001255
12 | HexGrid-90degTilt22p5degRes | 0.9997547 | 1.001401 | 1.00028 | 0.9997547 | 1.001968 | 1.001071 | 1.001101 | 1.001401 | 1.00084 | 1.000298 | 1.000929
13 | HexGrid-60degTilt5degRes | 1.001098 | 1.002602 | 1.000471 | 1.001098 | 1.001798 | 1.000842 | 1.00077 | 1.002602 | 1.001536 | 1.001317 | 1.001263
14 | Gaussian-Quadrature | 0.9969935 | 0.9977993 | 1.001765 | 0.9969935 | 1.001801 | 1.004002 | 1.004038 | 0.9977993 | 0.999782 | 0.9983877 | 1.001066