## alpha1F
| 0 | 1 | 2 | 3 | 4 | 5 | 6 | 7 | 8 | 9 | 10 | 11
0 | HKL | [1, 1, 0] | [2, 0, 0] | [2, 1, 1] | [2, 2, 0] | [3, 1, 0] | [2, 2, 2] | [3, 2, 1] | [4, 0, 0] | 2Pairs | 4Pairs | MaxUnique
1 | ND Single | 0.84 | 1.51 | 0.88 | 0.84 | 1.29 | 0.69 | 0.86 | 1.51 | 1.195 | 1.0175 | 1.011667
2 | RD Single | 1.08 | 0.65 | 1.07 | 1.08 | 0.79 | 1.21 | 1.08 | 0.65 | 0.86 | 0.97 | 0.98
3 | TD Single | 1.12 | 0.75 | 1.02 | 1.12 | 0.88 | 1.06 | 1.05 | 0.75 | 0.885 | 1.0025 | 0.98
4 | Morris | 1.05 | 0.58 | 1.12 | 1.05 | 0.75 | 1.35 | 1.1 | 0.58 | 0.85 | 0.95 | 0.9916667
5 | Ring Perpendicular to ND | 0.9536986 | 1.178904 | 0.9480822 | 0.9536986 | 1.099315 | 0.8650685 | 0.9487671 | 1.178904 | 1.063493 | 1.008596 | 0.9989726
6 | Ring Perpendicular to RD | 1.019474 | 0.8884211 | 1.022105 | 1.019474 | 0.9357895 | 1.067368 | 1.022632 | 0.8884211 | 0.9552632 | 0.9873684 | 0.9926316
7 | Ring Perpendicular to TD | 0.9884211 | 0.9447368 | 1.016842 | 0.9884211 | 0.96 | 1.063158 | 1.009474 | 0.9447368 | 0.9807895 | 0.9846053 | 0.9971053
8 | NoRotation-tilt60deg | 0.8923 | 1.296452 | 0.93354 | 0.8923 | 1.161672 | 0.839364 | 0.918328 | 1.296452 | 1.114996 | 1.003648 | 1.006943
9 | Rotation-NoTilt | 0.8437375 | 1.51 | 0.88 | 0.8437375 | 1.29 | 0.69 | 0.86 | 1.51 | 1.195 | 1.01936875 | 1.01229
10 | Rotation-60detTilt | 0.9065921 | 1.296283 | 0.9277808 | 0.9065921 | 1.165777 | 0.8170819 | 0.9175305 | 1.296283 | 1.112032 | 1.009312 | 1.005174
11 | HexGrid-90degTilt5degRes | 0.9961451 | 0.9948645 | 0.9953072 | 0.9961451 | 0.9961802 | 0.9944354 | 0.9950814 | 0.9948645 | 0.9950859 | 0.9956155 | 0.9953356
12 | HexGrid-90degTilt22p5degRes | 1.00149 | 0.9769908 | 1.000191 | 1.00149 | 0.9869174 | 1.005507 | 1.000323 | 0.9769908 | 0.9885908 | 0.9950403 | 0.9952363
13 | HexGrid-60degTilt5degRes | 1.007815 | 0.9395949 | 1.009061 | 1.007815 | 0.9628406 | 1.034195 | 1.010627 | 0.9395949 | 0.974328 | 0.9910717 | 0.9940223
14 | Gaussian-Quadrature | 0.9671165 | 1.117301 | 0.9646397 | 0.9671165 | 1.063415 | 0.9131064 | 0.9658308 | 1.117301 | 1.04097 | 1.004043 | 0.9985683